## Sheet1
[6 empty] | Poximate |  |  |  | Ultimate |  |  |  |  | Lignocellulosic | [8 empty] | Product
No. | First Author | Family | Genus | Species | Feedstock | Moisture | Ash | Volatiles | Fixed Carbon | Sulfur | Carbon | Hydrogen | Nitrogen | Oxygen | Cellulose | Hemicellulose | Lignin | Calorific Value (cal/g) | Particle Size (mm) | Temperature (C) | Residence Time (h) | Carrier Gas (mL/min) | Heating Rate (C/h) | Gas | Liquid | Solid
1 | Handoko | Arecaceae | Elaeis | Elaeis guineensis | Empty Fruit Bunch | 13.48 | 9.32 | 57.98 | 18.86 | 0.21 | 40.05 | 5.64 | 1.67 | 43.11 |  |  |  | 3816 |  | 600 | 4 |  | 60 | 36.77885 | 14.98397 | 48.23718
2 | Halim | Arecaceae | Elaeis | Elaeis guineensis | Empty Fruit Bunch | 5.67 | 3.31 | 72.89 | 18.13 | 0.07 | 45.04 | 6.82 | 1.55 | 46.52 |  |  |  | 4466.4 | 8.5 | 500 |  | 4000 | 60 | 48.5 | 27 | 24.5
3 | Halim | Arecaceae | Elaeis | Elaeis guineensis | Empty Fruit Bunch | 5.67 | 3.31 | 72.89 | 18.13 | 0.07 | 45.04 | 6.82 | 1.55 | 46.52 |  |  |  | 4466.4 | 8.5 | 800 |  | 4000 | 60 | 69 | 15.5 | 15.5
4 | Halim | Poaceae | Oryza | Oryza sativa | Rice Husk | 5.15 | 13.84 | 64.27 | 16.74 | 0.03 | 38.45 | 6.07 | 0.9 | 54.55 |  |  |  | 3801.6 | 8.5 | 500 |  | 4000 | 60 | 43 | 24 | 33
5 | Halim | Poaceae | Oryza | Oryza sativa | Rice Husk | 5.15 | 13.84 | 64.27 | 16.74 | 0.03 | 38.45 | 6.07 | 0.9 | 54.55 |  |  |  | 3801.6 | 8.5 | 800 |  | 4000 | 60 | 60.78 | 12.22 | 27
6 | Halim | Arecaceae | Elaeis | Elaeis guineensis | Empty Fruit Bunch | 5.67 | 3.31 | 72.89 | 18.13 | 0.07 | 45.04 | 6.82 | 1.55 | 46.52 |  |  |  | 4466.4 | 8.5 | 500 |  | 4000 | 3300 | 25.5 | 26.5 | 48
7 | Halim | Arecaceae | Elaeis | Elaeis guineensis | Empty Fruit Bunch | 5.67 | 3.31 | 72.89 | 18.13 | 0.07 | 45.04 | 6.82 | 1.55 | 46.52 |  |  |  | 4466.4 | 8.5 | 800 |  | 4000 | 3300 | 22.25 | 20.25 | 57.5
8 | Halim | Poaceae | Oryza | Oryza sativa | Rice Husk | 5.15 | 13.84 | 64.27 | 16.74 | 0.03 | 38.45 | 6.07 | 0.9 | 54.55 |  |  |  | 3801.6 | 8.5 | 500 |  | 4000 | 3300 | 35 | 31 | 34
9 | Halim | Poaceae | Oryza | Oryza sativa | Rice Husk | 5.15 | 13.84 | 64.27 | 16.74 | 0.03 | 38.45 | 6.07 | 0.9 | 54.55 |  |  |  | 3801.6 | 8.5 | 800 |  | 4000 | 3300 | 32 | 20.6 | 47.4
10 | Idris | Arecaceae | Elaeis | Elaeis guineensis | Empty Fruit Bunch | 3.7 | 2.3 | 69.95 | 24.06 | 0.07 | 42.71 | 6.23 | 0.56 | 50.44 | 51.2 | 20.3 | 25.4 | 4312.8 |  | 300 |  | 500 | 1784.4 | 22.5 | 30.03 | 47.47
11 | Idris | Arecaceae | Elaeis | Elaeis guineensis | Empty Fruit Bunch | 3.7 | 2.3 | 69.95 | 24.06 | 0.07 | 42.71 | 6.23 | 0.56 | 50.44 | 51.2 | 20.3 | 25.4 | 4312.8 |  | 400 |  | 500 | 1921.2 | 24.46 | 31.5 | 44.04
12 | Idris | Arecaceae | Elaeis | Elaeis guineensis | Empty Fruit Bunch | 3.7 | 2.3 | 69.95 | 24.06 | 0.07 | 42.71 | 6.23 | 0.56 | 50.44 | 51.2 | 20.3 | 25.4 | 4312.8 |  | 450 |  | 500 | 758 | 24.23 | 33.4 | 42.38
13 | Idris | Arecaceae | Elaeis | Elaeis guineensis | Empty Fruit Bunch | 3.7 | 2.3 | 69.95 | 24.06 | 0.07 | 42.71 | 6.23 | 0.56 | 50.44 | 51.2 | 20.3 | 25.4 | 4312.8 |  | 500 |  | 500 | 2775.6 | 26.63 | 38.26 | 35.11
14 | Idris | Arecaceae | Elaeis | Elaeis guineensis | Empty Fruit Bunch | 3.7 | 2.3 | 69.95 | 24.06 | 0.07 | 42.71 | 6.23 | 0.56 | 50.44 | 51.2 | 20.3 | 25.4 | 4312.8 |  | 550 |  | 500 | 2534.4 | 31.99 | 34.28 | 33.74
15 | Idris | Arecaceae | Elaeis | Elaeis guineensis | Empty Fruit Bunch | 3.7 | 2.3 | 69.95 | 24.06 | 0.07 | 42.71 | 6.23 | 0.56 | 50.44 | 51.2 | 20.3 | 25.4 | 4312.8 |  | 600 |  | 500 | 3309 | 37.27 | 32.23 | 30.51
16 | Al-Maari | Arecaceae | Elaeis | Elaeis guineensis | Empty Fruit Bunch | 4.52 | 3.71 | 71.35 | 20.43 | 1.09 | 45.3 | 7.86 | 2.3 | 43.45 |  |  |  |  | 1.5 | 390 | 0.75 | 250 | 60 | 28.8 | 44 | 27.2
17 | Al-Maari | Arecaceae | Elaeis | Elaeis guineensis | Palm Fond | 7.51 | 5.06 | 73.32 | 14.11 | 1.1 | 39.1 | 6.74 | 2.3 | 50.76 |  |  |  |  | 1.5 | 390 | 0.75 | 250 | 60 | 31.9 | 40 | 28.1
18 | Al-Maari | Plastic | Plastic | Plastic | Low-density Polyethylene | 0 | 0 | 100 | 0 | 2.5 | 79.4 | 14.1 | 1.9 | 2.1 | [5 empty] | 540 | 0.75 | 250 | 60 | 15.4 | 82.6 | 2
19 | Al-Maari | Plastic | Plastic | Plastic | Propylene | 0 | 0 | 100 | 0 | 2.2 | 77 | 12.2 | 1.9 | 6.7 | [5 empty] | 540 | 0.75 | 250 | 60 | 21.6 | 75.3 | 3.1
20 | Unsomsri | Arecaceae | Elaeis | Elaeis guineensis | Fresh Fruit Bunch | 40.56 | 1.96 | 44.77 | 9.02 | 0.07 | 31.49 | 9.2 | 0 | 57.29 |  |  |  | 3362.4 | 20 | 400 | 11 |  | 162 | 22.72 | 63.73 | 13.55
21 | Unsomsri | Arecaceae | Elaeis | Elaeis guineensis | Fresh Fruit Bunch | 40.56 | 1.96 | 44.77 | 9.02 | 0.07 | 31.49 | 9.2 | 0 | 57.29 |  |  |  | 3362.4 | 21 | 500 | 8.166667 |  | 198 | 24.8 | 65.7 | 9.5
22 | Unsomsri | Arecaceae | Elaeis | Elaeis guineensis | Fresh Fruit Bunch | 40.56 | 1.96 | 44.77 | 9.02 | 0.07 | 31.49 | 9.2 | 0 | 57.29 |  |  |  | 3362.4 | 22 | 600 | 5.333333 |  | 216 | 29.62 | 61.23 | 9.15
23 | Ko | Arecaceae | Elaeis | Elaeis guineensis | Empty Fruit Bunch |  | 1.65 | 71.91 | 26.45 | 0.04 | 46.58 | 5.94 | 0.54 | 43.55 | [5 empty] | 400 | 0.5 | 4000 | 300 | 30 | 35.05 | 34.95
24 | Ko | Arecaceae | Elaeis | Elaeis guineensis | Empty Fruit Bunch |  | 1.65 | 71.91 | 26.45 | 0.04 | 46.58 | 5.94 | 0.54 | 43.55 | [5 empty] | 400 | 0.5 | 4000 | 600 | 28.54 | 39.94 | 32.19
25 | Ko | Arecaceae | Elaeis | Elaeis guineensis | Empty Fruit Bunch |  | 1.65 | 71.91 | 26.45 | 0.04 | 46.58 | 5.94 | 0.54 | 43.55 | [5 empty] | 400 | 0.5 | 4000 | 1200 | 29.26 | 41.75 | 31.16
26 | Ko | Arecaceae | Elaeis | Elaeis guineensis | Empty Fruit Bunch |  | 1.65 | 71.91 | 26.45 | 0.04 | 46.58 | 5.94 | 0.54 | 43.55 | [5 empty] | 450 | 0.5 | 4000 | 300 | 32.86 | 34.6 | 32.54
27 | Ko | Arecaceae | Elaeis | Elaeis guineensis | Empty Fruit Bunch |  | 1.65 | 71.91 | 26.45 | 0.04 | 46.58 | 5.94 | 0.54 | 43.55 | [5 empty] | 450 | 0.5 | 4000 | 600 | 27.94 | 41.37 | 30.69
28 | Ko | Arecaceae | Elaeis | Elaeis guineensis | Empty Fruit Bunch |  | 1.65 | 71.91 | 26.45 | 0.04 | 46.58 | 5.94 | 0.54 | 43.55 | [5 empty] | 450 | 0.5 | 4000 | 1200 | 30.97 | 40.47 | 28.56
29 | Ko | Arecaceae | Elaeis | Elaeis guineensis | Empty Fruit Bunch |  | 1.65 | 71.91 | 26.45 | 0.04 | 46.58 | 5.94 | 0.54 | 43.55 | [5 empty] | 500 | 0.5 | 4000 | 300 | 32.6 | 38.11 | 29.31
30 | Ko | Arecaceae | Elaeis | Elaeis guineensis | Empty Fruit Bunch |  | 1.65 | 71.91 | 26.45 | 0.04 | 46.58 | 5.94 | 0.54 | 43.55 | [5 empty] | 500 | 0.5 | 4000 | 600 | 30.58 | 40.24 | 29.21
31 | Ko | Arecaceae | Elaeis | Elaeis guineensis | Empty Fruit Bunch |  | 1.65 | 71.91 | 26.45 | 0.04 | 46.58 | 5.94 | 0.54 | 43.55 | [5 empty] | 500 | 0.5 | 4000 | 1200 | 31.56 | 40.3 | 28.15
32 | Ko | Arecaceae | Elaeis | Elaeis guineensis | Empty Fruit Bunch |  | 1.65 | 71.91 | 26.45 | 0.04 | 46.58 | 5.94 | 0.54 | 43.55 | [5 empty] | 550 | 0.5 | 4000 | 300 | 32.74 | 36.42 | 28.81
33 | Ko | Arecaceae | Elaeis | Elaeis guineensis | Empty Fruit Bunch |  | 1.65 | 71.91 | 26.45 | 0.04 | 46.58 | 5.94 | 0.54 | 43.55 | [5 empty] | 550 | 0.5 | 4000 | 600 | 31.24 | 40.16 | 28.95
34 | Ko | Arecaceae | Elaeis | Elaeis guineensis | Empty Fruit Bunch |  | 1.65 | 71.91 | 26.45 | 0.04 | 46.58 | 5.94 | 0.54 | 43.55 | [5 empty] | 550 | 0.5 | 4000 | 1200 | 33.38 | 39.34 | 27.29
35 | Ko | Arecaceae | Elaeis | Elaeis guineensis | Empty Fruit Bunch |  | 1.65 | 71.91 | 26.45 | 0.04 | 46.58 | 5.94 | 0.54 | 43.55 | [5 empty] | 600 | 0.5 | 4000 | 300 | 34.37 | 37.27 | 28.35
36 | Ko | Arecaceae | Elaeis | Elaeis guineensis | Empty Fruit Bunch |  | 1.65 | 71.91 | 26.45 | 0.04 | 46.58 | 5.94 | 0.54 | 43.55 | [5 empty] | 600 | 0.5 | 4000 | 600 | 31.2 | 41.43 | 27.37
37 | Ko | Arecaceae | Elaeis | Elaeis guineensis | Empty Fruit Bunch |  | 1.65 | 71.91 | 26.45 | 0.04 | 46.58 | 5.94 | 0.54 | 43.55 | [5 empty] | 600 | 0.5 | 4000 | 1200 | 34.19 | 39.26 | 26.55
38 | Rahayu | Arecaceae | Elaeis | Elaeis guineensis | Empty Fruit Bunch | 9.13 | 9.33 | 89.39 | 17.48 | 0 | 54.04 | 6.21 | 0.98 | 38.21 | 37.5 | 19.31 | 30.33 |  | 2 | 350 |  |  | 60 | 30.27 | 32.82 | 36.92
39 | Rahayu | Arecaceae | Elaeis | Elaeis guineensis | Empty Fruit Bunch | 9.13 | 9.33 | 89.39 | 17.48 | 0 | 54.04 | 6.21 | 0.98 | 38.21 | 37.5 | 19.31 | 30.33 |  | 2 | 400 |  |  | 60 | 34.33 | 33.02 | 32.66
40 | Rahayu | Arecaceae | Elaeis | Elaeis guineensis | Empty Fruit Bunch | 9.13 | 9.33 | 89.39 | 17.48 | 0 | 54.04 | 6.21 | 0.98 | 38.21 | 37.5 | 19.31 | 30.33 |  | 2 | 450 |  |  | 60 | 37.91 | 35.74 | 26.35
41 | Rahayu | Arecaceae | Elaeis | Elaeis guineensis | Empty Fruit Bunch | 9.13 | 9.33 | 89.39 | 17.48 | 0 | 54.04 | 6.21 | 0.98 | 38.21 | 37.5 | 19.31 | 30.33 |  | 2 | 500 |  |  | 60 | 26.88 | 45.02 | 28.11
42 | Rahayu | Arecaceae | Elaeis | Elaeis guineensis | Empty Fruit Bunch | 9.13 | 9.33 | 89.39 | 17.48 | 0 | 54.04 | 6.21 | 0.98 | 38.21 | 37.5 | 19.31 | 30.33 |  | 2 | 550 |  |  | 60 | 25.38 | 46.6 | 28.02
43 | Setyawan | Arecaceae | Elaeis | Elaeis guineensis | Empty Fruit Bunch | 9.65 | 5.26 | 74 | 18.67 | 0.05 | 48.4 | 7.14 | 0.64 | 43.74 | 50.9 | 29.6 | 17.84 | 4286.4 |  | 400 | 2 |  |  |  |  | 45
44 | Setyawan | Arecaceae | Elaeis | Elaeis guineensis | Empty Fruit Bunch | 9.65 | 5.26 | 74 | 18.67 | 0.05 | 48.4 | 7.14 | 0.64 | 43.74 | 50.9 | 29.6 | 17.84 | 4286.4 |  | 500 | 2 |  |  |  |  | 37
45 | Setyawan | Arecaceae | Elaeis | Elaeis guineensis | Empty Fruit Bunch | 9.65 | 5.26 | 74 | 18.67 | 0.05 | 48.4 | 7.14 | 0.64 | 43.74 | 50.9 | 29.6 | 17.84 | 4286.4 |  | 600 | 2 |  |  |  |  | 29
46 | Jamilatun | Arecaceae | Elaeis | Elaeis guineensis | Empty Fruit Bunch | [13 empty] | 1.5 | 300 | 0.5 |  |  | 25.63 | 40 | 34.37
47 | Jamilatun | Arecaceae | Elaeis | Elaeis guineensis | Empty Fruit Bunch | [13 empty] | 1.5 | 400 | 0.5 |  |  | 28.2 | 43.33 | 28.47
48 | Jamilatun | Arecaceae | Elaeis | Elaeis guineensis | Empty Fruit Bunch | [13 empty] | 1.5 | 500 | 0.5 |  |  | 28.26 | 46.47 | 25.27
49 | Jamilatun | Arecaceae | Elaeis | Elaeis guineensis | Empty Fruit Bunch | [13 empty] | 1.5 | 550 | 0.5 |  |  | 35.47 | 43.33 | 21.2
50 | Jamilatun | Arecaceae | Elaeis | Elaeis guineensis | Empty Fruit Bunch | [13 empty] | 1.5 | 600 | 0.5 |  |  | 26 | 48.67 | 25.33
51 | Jamilatun | Arecaceae | Elaeis | Elaeis guineensis | Empty Fruit Bunch | [13 empty] | 1.5 | 700 | 0.5 |  |  | 20.25 | 55.53 | 24.22
52 | Irawan | Arecaceae | Elaeis | Elaeis guineensis | Empty Fruit Bunch | 10.68 | 6.73 | 64.05 | 18.54 | [9 empty] | 0.5 | 500 | 0.08333333 |  | 693 | 19.87 | 42.02 | 38.12
53 | Irawan | Arecaceae | Elaeis | Elaeis guineensis | Empty Fruit Bunch | 10.68 | 6.73 | 64.05 | 18.54 | [9 empty] | 0.5 | 500 | 0.1666667 |  | 693 | 20.71 | 40.55 | 38.75
54 | Irawan | Arecaceae | Elaeis | Elaeis guineensis | Empty Fruit Bunch | 10.68 | 6.73 | 64.05 | 18.54 | [9 empty] | 0.5 | 500 | 0.25 |  | 693 | 21.03 | 40.46 | 38.52
55 | de Almeida | Poaceae | Saccharum | Saccharum officinarum | Sugarcane Straw | [9 empty] | 37.48 | 26.27 | 23.9 |  | 1.41 | 450 | 0.5 | 250 | 600 | 23.63 | 50.31 | 26.04
56 | de Almeida | Poaceae | Saccharum | Saccharum officinarum | Sugarcane Straw | [9 empty] | 37.48 | 26.27 | 23.9 |  | 1.41 | 550 | 0.5 | 250 | 600 | 26.57 | 49.03 | 24.39
57 | de Almeida | Poaceae | Saccharum | Saccharum officinarum | Sugarcane Straw | [9 empty] | 37.48 | 26.27 | 23.9 |  | 1.41 | 650 | 0.5 | 250 | 600 | 28.46 | 49.69 | 21.75
58 | de Almeida | Poaceae | Saccharum | Saccharum officinarum | Sugarcane Bagasse | [9 empty] | 36.56 | 28.38 | 22.02 |  | 1.41 | 450 | 0.5 | 250 | 600 | 20.17 | 43.02 | 36.8
59 | de Almeida | Poaceae | Saccharum | Saccharum officinarum | Sugarcane | [9 empty] | 50.37 | 5.78 | 33.55 |  | 1.41 | 450 | 0.5 | 250 | 600 | 23.65 | 45.08 | 31.27
60 | Onokwai | Poaceae | Saccharum | Saccharum officinarum | Sugarcane Bagasse | 0.28 | 1.3 | 84.82 | 13.6 | 0.1 | 47.31 | 6.45 | 0.15 | 45.99 | 43.99 | 29.49 | 27.8 | 4464 | 0.5 | 520 | 0.1666667 | 125 | 1050 |  | 45.1
61 | Onokwai | Poaceae | Saccharum | Saccharum officinarum | Sugarcane Bagasse | 0.28 | 1.3 | 84.82 | 13.6 | 0.1 | 47.31 | 6.45 | 0.15 | 45.99 | 43.99 | 29.49 | 27.8 | 4464 | 0.5 | 520 | 0.25 | 125 | 1050 |  | 46.8
62 | Onokwai | Poaceae | Saccharum | Saccharum officinarum | Sugarcane Bagasse | 0.28 | 1.3 | 84.82 | 13.6 | 0.1 | 47.31 | 6.45 | 0.15 | 45.99 | 43.99 | 29.49 | 27.8 | 4464 | 0.5 | 520 | 0.08333333 | 125 | 1050 |  | 45.6
63 | Onokwai | Poaceae | Saccharum | Saccharum officinarum | Sugarcane Bagasse | 0.28 | 1.3 | 84.82 | 13.6 | 0.1 | 47.31 | 6.45 | 0.15 | 45.99 | 43.99 | 29.49 | 27.8 | 4464 | 0.1 | 720 | 0.4166667 | 225 | 1650 |  | 42.1
64 | Onokwai | Poaceae | Saccharum | Saccharum officinarum | Sugarcane Bagasse | 0.28 | 1.3 | 84.82 | 13.6 | 0.1 | 47.31 | 6.45 | 0.15 | 45.99 | 43.99 | 29.49 | 27.8 | 4464 | 0.9 | 320 | 0.08333333 | 25 | 450 |  | 41.1
65 | Onokwai | Poaceae | Saccharum | Saccharum officinarum | Sugarcane Bagasse | 0.28 | 1.3 | 84.82 | 13.6 | 0.1 | 47.31 | 6.45 | 0.15 | 45.99 | 43.99 | 29.49 | 27.8 | 4464 | 0.5 | 520 | 0.25 | 125 | 1050 |  | 46.7
66 | Onokwai | Poaceae | Saccharum | Saccharum officinarum | Sugarcane Bagasse | 0.28 | 1.3 | 84.82 | 13.6 | 0.1 | 47.31 | 6.45 | 0.15 | 45.99 | 43.99 | 29.49 | 27.8 | 4464 | 0.5 | 520 | 0.25 | 125 | 750 |  | 45.2
67 | Onokwai | Poaceae | Saccharum | Saccharum officinarum | Sugarcane Bagasse | 0.28 | 1.3 | 84.82 | 13.6 | 0.1 | 47.31 | 6.45 | 0.15 | 45.99 | 43.99 | 29.49 | 27.8 | 4464 | 0.9 | 720 | 0.08333333 | 25 | 450 |  | 40.5
68 | Onokwai | Poaceae | Saccharum | Saccharum officinarum | Sugarcane Bagasse | 0.28 | 1.3 | 84.82 | 13.6 | 0.1 | 47.31 | 6.45 | 0.15 | 45.99 | 43.99 | 29.49 | 27.8 | 4464 | 0.9 | 720 | 0.08333333 | 25 | 1650 |  | 42.8
69 | Onokwai | Poaceae | Saccharum | Saccharum officinarum | Sugarcane Bagasse | 0.28 | 1.3 | 84.82 | 13.6 | 0.1 | 47.31 | 6.45 | 0.15 | 45.99 | 43.99 | 29.49 | 27.8 | 4464 | 0.9 | 320 | 0.4166667 | 25 | 1650 |  | 42.7
70 | Onokwai | Poaceae | Saccharum | Saccharum officinarum | Sugarcane Bagasse | 0.28 | 1.3 | 84.82 | 13.6 | 0.1 | 47.31 | 6.45 | 0.15 | 45.99 | 43.99 | 29.49 | 27.8 | 4464 | 0.1 | 320 | 0.4166667 | 25 | 1650 |  | 42.3
71 | Onokwai | Poaceae | Saccharum | Saccharum officinarum | Sugarcane Bagasse | 0.28 | 1.3 | 84.82 | 13.6 | 0.1 | 47.31 | 6.45 | 0.15 | 45.99 | 43.99 | 29.49 | 27.8 | 4464 | 0.5 | 420 | 0.25 | 125 | 1050 |  | 43.9
72 | Onokwai | Poaceae | Saccharum | Saccharum officinarum | Sugarcane Bagasse | 0.28 | 1.3 | 84.82 | 13.6 | 0.1 | 47.31 | 6.45 | 0.15 | 45.99 | 43.99 | 29.49 | 27.8 | 4464 | 0.5 | 520 | 0.25 | 125 | 1050 |  | 46.6
73 | Onokwai | Poaceae | Saccharum | Saccharum officinarum | Sugarcane Bagasse | 0.28 | 1.3 | 84.82 | 13.6 | 0.1 | 47.31 | 6.45 | 0.15 | 45.99 | 43.99 | 29.49 | 27.8 | 4464 | 0.1 | 320 | 0.08333333 | 25 | 450 |  | 41.5
74 | Onokwai | Poaceae | Saccharum | Saccharum officinarum | Sugarcane Bagasse | 0.28 | 1.3 | 84.82 | 13.6 | 0.1 | 47.31 | 6.45 | 0.15 | 45.99 | 43.99 | 29.49 | 27.8 | 4464 | 0.1 | 320 | 0.4166667 | 25 | 450 |  | 42.4
75 | Onokwai | Poaceae | Saccharum | Saccharum officinarum | Sugarcane Bagasse | 0.28 | 1.3 | 84.82 | 13.6 | 0.1 | 47.31 | 6.45 | 0.15 | 45.99 | 43.99 | 29.49 | 27.8 | 4464 | 0.5 | 520 | 0.25 | 75 | 1050 |  | 45.9
76 | Onokwai | Poaceae | Saccharum | Saccharum officinarum | Sugarcane Bagasse | 0.28 | 1.3 | 84.82 | 13.6 | 0.1 | 47.31 | 6.45 | 0.15 | 45.99 | 43.99 | 29.49 | 27.8 | 4464 | 0.9 | 720 | 0.4166667 | 225 | 1650 |  | 41.8
77 | Onokwai | Poaceae | Saccharum | Saccharum officinarum | Sugarcane Bagasse | 0.28 | 1.3 | 84.82 | 13.6 | 0.1 | 47.31 | 6.45 | 0.15 | 45.99 | 43.99 | 29.49 | 27.8 | 4464 | 0.1 | 720 | 0.4166667 | 225 | 450 |  | 40.5
78 | Onokwai | Poaceae | Saccharum | Saccharum officinarum | Sugarcane Bagasse | 0.28 | 1.3 | 84.82 | 13.6 | 0.1 | 47.31 | 6.45 | 0.15 | 45.99 | 43.99 | 29.49 | 27.8 | 4464 | 0.1 | 320 | 0.08333333 | 25 | 1650 |  | 42.1
79 | Onokwai | Poaceae | Saccharum | Saccharum officinarum | Sugarcane Bagasse | 0.28 | 1.3 | 84.82 | 13.6 | 0.1 | 47.31 | 6.45 | 0.15 | 45.99 | 43.99 | 29.49 | 27.8 | 4464 | 0.9 | 320 | 0.4166667 | 225 | 1650 |  | 42.1
80 | Onokwai | Poaceae | Saccharum | Saccharum officinarum | Sugarcane Bagasse | 0.28 | 1.3 | 84.82 | 13.6 | 0.1 | 47.31 | 6.45 | 0.15 | 45.99 | 43.99 | 29.49 | 27.8 | 4464 | 0.5 | 520 | 0.25 | 125 | 1050 |  | 46.9
81 | Onokwai | Poaceae | Saccharum | Saccharum officinarum | Sugarcane Bagasse | 0.28 | 1.3 | 84.82 | 13.6 | 0.1 | 47.31 | 6.45 | 0.15 | 45.99 | 43.99 | 29.49 | 27.8 | 4464 | 0.9 | 320 | 0.08333333 | 25 | 1650 |  | 41.6
82 | Onokwai | Poaceae | Saccharum | Saccharum officinarum | Sugarcane Bagasse | 0.28 | 1.3 | 84.82 | 13.6 | 0.1 | 47.31 | 6.45 | 0.15 | 45.99 | 43.99 | 29.49 | 27.8 | 4464 | 0.9 | 720 | 0.08333333 | 225 | 1650 |  | 40.9
83 | Onokwai | Poaceae | Saccharum | Saccharum officinarum | Sugarcane Bagasse | 0.28 | 1.3 | 84.82 | 13.6 | 0.1 | 47.31 | 6.45 | 0.15 | 45.99 | 43.99 | 29.49 | 27.8 | 4464 | 0.9 | 320 | 0.4166667 | 25 | 450 |  | 41.8
84 | Onokwai | Poaceae | Saccharum | Saccharum officinarum | Sugarcane Bagasse | 0.28 | 1.3 | 84.82 | 13.6 | 0.1 | 47.31 | 6.45 | 0.15 | 45.99 | 43.99 | 29.49 | 27.8 | 4464 | 0.3 | 520 | 0.25 | 125 | 1050 |  | 47.1
85 | Onokwai | Poaceae | Saccharum | Saccharum officinarum | Sugarcane Bagasse | 0.28 | 1.3 | 84.82 | 13.6 | 0.1 | 47.31 | 6.45 | 0.15 | 45.99 | 43.99 | 29.49 | 27.8 | 4464 | 0.1 | 720 | 0.08333333 | 225 | 1650 |  | 41.5
86 | Onokwai | Poaceae | Saccharum | Saccharum officinarum | Sugarcane Bagasse | 0.28 | 1.3 | 84.82 | 13.6 | 0.1 | 47.31 | 6.45 | 0.15 | 45.99 | 43.99 | 29.49 | 27.8 | 4464 | 0.9 | 320 | 0.08333333 | 225 | 450 |  | 42
87 | Onokwai | Poaceae | Saccharum | Saccharum officinarum | Sugarcane Bagasse | 0.28 | 1.3 | 84.82 | 13.6 | 0.1 | 47.31 | 6.45 | 0.15 | 45.99 | 43.99 | 29.49 | 27.8 | 4464 | 0.5 | 520 | 0.25 | 125 | 1050 |  | 45.8
88 | Onokwai | Poaceae | Saccharum | Saccharum officinarum | Sugarcane Bagasse | 0.28 | 1.3 | 84.82 | 13.6 | 0.1 | 47.31 | 6.45 | 0.15 | 45.99 | 43.99 | 29.49 | 27.8 | 4464 | 0.7 | 520 | 0.25 | 175 | 1350 |  | 47.2
89 | Onokwai | Poaceae | Saccharum | Saccharum officinarum | Sugarcane Bagasse | 0.28 | 1.3 | 84.82 | 13.6 | 0.1 | 47.31 | 6.45 | 0.15 | 45.99 | 43.99 | 29.49 | 27.8 | 4464 | 0.1 | 720 | 0.08333333 | 25 | 1650 |  | 41.7
90 | Onokwai | Poaceae | Saccharum | Saccharum officinarum | Sugarcane Bagasse | 0.28 | 1.3 | 84.82 | 13.6 | 0.1 | 47.31 | 6.45 | 0.15 | 45.99 | 43.99 | 29.49 | 27.8 | 4464 | 0.9 | 720 | 0.4166667 | 25 | 450 |  | 40.7
91 | Onokwai | Poaceae | Saccharum | Saccharum officinarum | Sugarcane Bagasse | 0.28 | 1.3 | 84.82 | 13.6 | 0.1 | 47.31 | 6.45 | 0.15 | 45.99 | 43.99 | 29.49 | 27.8 | 4464 | 0.5 | 520 | 0.25 | 125 | 1050 |  | 46.7
92 | Onokwai | Poaceae | Saccharum | Saccharum officinarum | Sugarcane Bagasse | 0.28 | 1.3 | 84.82 | 13.6 | 0.1 | 47.31 | 6.45 | 0.15 | 45.99 | 43.99 | 29.49 | 27.8 | 4464 | 0.1 | 320 | 0.08333333 | 225 | 450 |  | 41
93 | Onokwai | Poaceae | Saccharum | Saccharum officinarum | Sugarcane Bagasse | 0.28 | 1.3 | 84.82 | 13.6 | 0.1 | 47.31 | 6.45 | 0.15 | 45.99 | 43.99 | 29.49 | 27.8 | 4464 | 0.5 | 520 | 0.25 | 25 | 1050 |  | 46.9
94 | Onokwai | Poaceae | Saccharum | Saccharum officinarum | Sugarcane Bagasse | 0.28 | 1.3 | 84.82 | 13.6 | 0.1 | 47.31 | 6.45 | 0.15 | 45.99 | 43.99 | 29.49 | 27.8 | 4464 | 0.1 | 720 | 0.4166667 | 25 | 1650 |  | 41.6
95 | Onokwai | Poaceae | Saccharum | Saccharum officinarum | Sugarcane Bagasse | 0.28 | 1.3 | 84.82 | 13.6 | 0.1 | 47.31 | 6.45 | 0.15 | 45.99 | 43.99 | 29.49 | 27.8 | 4464 | 0.1 | 320 | 0.4166667 | 225 | 450 |  | 42
96 | Onokwai | Poaceae | Saccharum | Saccharum officinarum | Sugarcane Bagasse | 0.28 | 1.3 | 84.82 | 13.6 | 0.1 | 47.31 | 6.45 | 0.15 | 45.99 | 43.99 | 29.49 | 27.8 | 4464 | 0.5 | 620 | 0.25 | 125 | 1050 |  | 42.2
97 | Onokwai | Poaceae | Saccharum | Saccharum officinarum | Sugarcane Bagasse | 0.28 | 1.3 | 84.82 | 13.6 | 0.1 | 47.31 | 6.45 | 0.15 | 45.99 | 43.99 | 29.49 | 27.8 | 4464 | 0.1 | 720 | 0.4166667 | 25 | 450 |  | 40.2
98 | Onokwai | Poaceae | Saccharum | Saccharum officinarum | Sugarcane Bagasse | 0.28 | 1.3 | 84.82 | 13.6 | 0.1 | 47.31 | 6.45 | 0.15 | 45.99 | 43.99 | 29.49 | 27.8 | 4464 | 0.5 | 520 | 0.25 | 125 | 1050 |  | 46.6
99 | Onokwai | Poaceae | Saccharum | Saccharum officinarum | Sugarcane Bagasse | 0.28 | 1.3 | 84.82 | 13.6 | 0.1 | 47.31 | 6.45 | 0.15 | 45.99 | 43.99 | 29.49 | 27.8 | 4464 | 0.1 | 720 | 0.08333333 | 225 | 450 |  | 40.7
100 | Onokwai | Poaceae | Saccharum | Saccharum officinarum | Sugarcane Bagasse | 0.28 | 1.3 | 84.82 | 13.6 | 0.1 | 47.31 | 6.45 | 0.15 | 45.99 | 43.99 | 29.49 | 27.8 | 4464 | 0.5 | 520 | 0.25 | 225 | 1050 |  | 47.1
101 | Onokwai | Poaceae | Saccharum | Saccharum officinarum | Sugarcane Bagasse | 0.28 | 1.3 | 84.82 | 13.6 | 0.1 | 47.31 | 6.45 | 0.15 | 45.99 | 43.99 | 29.49 | 27.8 | 4464 | 0.1 | 720 | 0.08333333 | 25 | 450 |  | 40.1
102 | Onokwai | Poaceae | Saccharum | Saccharum officinarum | Sugarcane Bagasse | 0.28 | 1.3 | 84.82 | 13.6 | 0.1 | 47.31 | 6.45 | 0.15 | 45.99 | 43.99 | 29.49 | 27.8 | 4464 | 0.1 | 320 | 0.08333333 | 225 | 1650 |  | 41.7
103 | Onokwai | Poaceae | Saccharum | Saccharum officinarum | Sugarcane Bagasse | 0.28 | 1.3 | 84.82 | 13.6 | 0.1 | 47.31 | 6.45 | 0.15 | 45.99 | 43.99 | 29.49 | 27.8 | 4464 | 0.9 | 320 | 0.08333333 | 225 | 1650 |  | 41.5
104 | Onokwai | Poaceae | Saccharum | Saccharum officinarum | Sugarcane Bagasse | 0.28 | 1.3 | 84.82 | 13.6 | 0.1 | 47.31 | 6.45 | 0.15 | 45.99 | 43.99 | 29.49 | 27.8 | 4464 | 0.9 | 320 | 0.4166667 | 225 | 450 |  | 41.7
105 | Onokwai | Poaceae | Saccharum | Saccharum officinarum | Sugarcane Bagasse | 0.28 | 1.3 | 84.82 | 13.6 | 0.1 | 47.31 | 6.45 | 0.15 | 45.99 | 43.99 | 29.49 | 27.8 | 4464 | 0.9 | 720 | 0.4166667 | 225 | 450 |  | 40.5
106 | Onokwai | Poaceae | Saccharum | Saccharum officinarum | Sugarcane Bagasse | 0.28 | 1.3 | 84.82 | 13.6 | 0.1 | 47.31 | 6.45 | 0.15 | 45.99 | 43.99 | 29.49 | 27.8 | 4464 | 0.9 | 720 | 0.3333333 | 225 | 450 |  | 40.5
107 | Onokwai | Poaceae | Saccharum | Saccharum officinarum | Sugarcane Bagasse | 0.28 | 1.3 | 84.82 | 13.6 | 0.1 | 47.31 | 6.45 | 0.15 | 45.99 | 43.99 | 29.49 | 27.8 | 4464 | 0.9 | 720 | 0.4166667 | 25 | 1650 |  | 40.6
108 | Onokwai | Poaceae | Saccharum | Saccharum officinarum | Sugarcane Bagasse | 0.28 | 1.3 | 84.82 | 13.6 | 0.1 | 47.31 | 6.45 | 0.15 | 45.99 | 43.99 | 29.49 | 27.8 | 4464 | 0.5 | 520 | 0.25 | 125 | 1050 |  | 46.8
109 | Onokwai | Poaceae | Saccharum | Saccharum officinarum | Sugarcane Bagasse | 0.28 | 1.3 | 84.82 | 13.6 | 0.1 | 47.31 | 6.45 | 0.15 | 45.99 | 43.99 | 29.49 | 27.8 | 4464 | 0.1 | 320 | 0.4166667 | 225 | 1650 |  | 41.9
110 | Chen | Poaceae | Saccharum | Saccharum officinarum | Sugarcane Bagasse | 1.05 | 2.55 | 84.21 | 12.19 | 0.14 | 44.39 | 6.02 | 0.15 | 46.75 |  |  |  | 4320 | 0.149 |  |  | 400 |  | 51.32 | 16.55 | 32.13
111 | Chen | Chlorellaceae | Chlorella | Chlorella vulgaris | Chlorella vulgaris | 2.37 | 8.28 | 78.43 | 10.92 | 0.71 | 47.62 | 6.99 | 11.56 | 24.84 |  |  |  | 5172 | 0.149 |  |  | 400 |  | 57.78 | 14.7 | 27.52
112 | Hassan | Poaceae | Saccharum | Saccharum officinarum | Sugarcane waste | 10.9 | 6 | 71.8 | 11.3 | 0.1 | 42.1 | 5.6 | 0.3 | 51.9 |  |  |  | 4128 | 0.75 | 500 | 0.75 | 250 |  | 36 | 41 | 23
113 | Barros | Poaceae | Saccharum | Saccharum officinarum | Sugarcane Bagasse | 6.3 | 4.5 | 90.9 |  |  | 42.2 | 6.3 | 0.2 | 51.3 |  |  |  | 4024.8 | 0.634 | 400 |  | 100 | 6000 | 23.56 | 35.07 | 41.37
114 | Barros | Poaceae | Saccharum | Saccharum officinarum | Sugarcane Bagasse | 6.3 | 4.5 | 90.9 |  |  | 42.2 | 6.3 | 0.2 | 51.3 |  |  |  | 4024.8 | 0.634 | 550 |  | 100 | 6000 | 37.4 | 32.5 | 30.1
115 | Barros | Poaceae | Saccharum | Saccharum officinarum | Sugarcane Bagasse | 6.3 | 4.5 | 90.9 |  |  | 42.2 | 6.3 | 0.2 | 51.3 |  |  |  | 4024.8 | 0.634 | 700 |  | 100 | 6000 | 34.24 | 39.28 | 26.48
116 | Barros | Poaceae | Saccharum | Saccharum officinarum | Sugarcane Straw | 6.4 | 1.9 | 91.1 |  |  | 44.6 | 6.1 | 1.1 | 48.2 |  |  |  | 4274.4 | 0.634 | 400 |  | 100 | 6000 | 31.91 | 26.23 | 41.85
117 | Barros | Poaceae | Saccharum | Saccharum officinarum | Sugarcane Straw | 6.4 | 1.9 | 91.1 |  |  | 44.6 | 6.1 | 1.1 | 48.2 |  |  |  | 4274.4 | 0.634 | 550 |  | 100 | 6000 | 38.15 | 31.23 | 30.6
118 | Barros | Poaceae | Saccharum | Saccharum officinarum | Sugarcane Straw | 6.4 | 1.9 | 91.1 |  |  | 44.6 | 6.1 | 1.1 | 48.2 |  |  |  | 4274.4 | 0.634 | 700 |  | 100 | 6000 | 31.98 | 39.91 | 28.1
119 | Zolfagharpoura | Poaceae | Saccharum | Saccharum officinarum | Sugarcane Bagasse | 4.9 | 3.2 | [7 empty] | 46.87 | 25.76 | 22.14 |  | 0.3 | 400 | 0.03333333 | 2500 |  | 52 | 14 | 38
120 | Kumar | Poaceae | Saccharum | Saccharum officinarum | Sugarcane Leaves | 5.61 | 6.38 | 77.33 | 10.67 | 0 | 42.33 | 5.81 | 0.59 | 51.57 |  |  |  | 4339.2 | 0.24 | 350 | 0.5 | 100 | 1500 | 26.47 | 36.71 | 36.82
121 | Kumar | Poaceae | Saccharum | Saccharum officinarum | Sugarcane Leaves | 5.61 | 6.38 | 77.33 | 10.67 | 0 | 42.33 | 5.81 | 0.59 | 51.57 |  |  |  | 4339.2 | 0.24 | 450 | 0.5 | 100 | 1500 | 27.54 | 41.82 | 30.64
122 | Kumar | Poaceae | Saccharum | Saccharum officinarum | Sugarcane Leaves | 5.61 | 6.38 | 77.33 | 10.67 | 0 | 42.33 | 5.81 | 0.59 | 51.57 |  |  |  | 4339.2 | 0.24 | 550 | 0.5 | 100 | 1500 | 31.2 | 43.78 | 25.02
123 | Kumar | Poaceae | Saccharum | Saccharum officinarum | Sugarcane Leaves | 5.61 | 6.38 | 77.33 | 10.67 | 0 | 42.33 | 5.81 | 0.59 | 51.57 |  |  |  | 4339.2 | 0.24 | 650 | 0.5 | 100 | 1500 | 36.67 | 39.28 | 24.05
124 | Kumar | Poaceae | Saccharum | Saccharum officinarum | Sugarcane Leaves | 5.61 | 6.38 | 77.33 | 10.67 | 0 | 42.33 | 5.81 | 0.59 | 51.57 |  |  |  | 4339.2 | 0.24 | 550 | 0.5 | 100 | 900 | 31.47 | 34.71 | 33.82
125 | Kumar | Poaceae | Saccharum | Saccharum officinarum | Sugarcane Leaves | 5.61 | 6.38 | 77.33 | 10.67 | 0 | 42.33 | 5.81 | 0.59 | 51.57 |  |  |  | 4339.2 | 0.24 | 550 | 0.5 | 100 | 1200 | 27.54 | 42.82 | 29.64
126 | Kumar | Poaceae | Saccharum | Saccharum officinarum | Sugarcane Leaves | 5.61 | 6.38 | 77.33 | 10.67 | 0 | 42.33 | 5.81 | 0.59 | 51.57 |  |  |  | 4339.2 | 0.24 | 550 | 0.5 | 100 | 1500 | 29.2 | 44.78 | 26.02
127 | Kumar | Poaceae | Saccharum | Saccharum officinarum | Sugarcane Leaves | 5.61 | 6.38 | 77.33 | 10.67 | 0 | 42.33 | 5.81 | 0.59 | 51.57 |  |  |  | 4339.2 | 0.24 | 550 | 0.5 | 100 | 1800 | 39.67 | 37.28 | 23.05
128 | Kumar | Poaceae | Saccharum | Saccharum officinarum | Sugarcane Leaves | 5.61 | 6.38 | 77.33 | 10.67 | 0 | 42.33 | 5.81 | 0.59 | 51.57 |  |  |  | 4339.2 | 0.24 | 550 | 0.5 | 100 | 1500 | 33.67 | 34.71 | 31.62
129 | Kumar | Poaceae | Saccharum | Saccharum officinarum | Sugarcane Leaves | 5.61 | 6.38 | 77.33 | 10.67 | 0 | 42.33 | 5.81 | 0.59 | 51.57 |  |  |  | 4339.2 | 0.24 | 550 | 0.5 | 100 | 1500 | 32.17 | 37.69 | 30.14
130 | Kumar | Poaceae | Saccharum | Saccharum officinarum | Sugarcane Leaves | 5.61 | 6.38 | 77.33 | 10.67 | 0 | 42.33 | 5.81 | 0.59 | 51.57 |  |  |  | 4339.2 | 0.24 | 550 | 0.5 | 100 | 1500 | 32.3 | 40.38 | 27.32
131 | Kumar | Poaceae | Saccharum | Saccharum officinarum | Sugarcane Leaves | 5.61 | 6.38 | 77.33 | 10.67 | 0 | 42.33 | 5.81 | 0.59 | 51.57 |  |  |  | 4339.2 | 0.24 | 550 | 0.5 | 100 | 1500 | 33.67 | 42.18 | 24.15
132 | Kumar | Poaceae | Saccharum | Saccharum officinarum | Sugarcane Leaves | 5.61 | 6.38 | 77.33 | 10.67 | 0 | 42.33 | 5.81 | 0.59 | 51.57 |  |  |  | 4339.2 | 0.24 | 550 | 0.5 | 100 | 1500 | 26.61 | 41.23 | 32.16
133 | Kumar | Poaceae | Saccharum | Saccharum officinarum | Sugarcane Leaves | 5.61 | 6.38 | 77.33 | 10.67 | 0 | 42.33 | 5.81 | 0.59 | 51.57 |  |  |  | 4339.2 | 0.3625 | 550 | 0.5 | 100 | 1500 | 24.75 | 39.62 | 35.63
134 | Kumar | Poaceae | Saccharum | Saccharum officinarum | Sugarcane Leaves | 5.61 | 6.38 | 77.33 | 10.67 | 0 | 42.33 | 5.81 | 0.59 | 51.57 |  |  |  | 4339.2 | 0.565 | 550 | 0.5 | 100 | 1500 | 27.05 | 38.69 | 34.26
135 | Kumar | Poaceae | Saccharum | Saccharum officinarum | Sugarcane Leaves | 5.61 | 6.38 | 77.33 | 10.67 | 0 | 42.33 | 5.81 | 0.59 | 51.57 |  |  |  | 4339.2 | 0.71 | 550 | 0.5 | 100 | 1500 | 26.93 | 37.95 | 35.12
136 | Boer | Poaceae | Saccharum | Saccharum officinarum | Sugarcane Bagasse | 8.5 | 3.843 | 75.396 | 12.261 | 0 | 47.3 | 5.7 | 0.4 | 46.7 |  |  |  | 4344 | 2 | 400 | 0.5 | 1000 | 60 | 15.21 | 49.67 | 35.12
137 | Boer | Poaceae | Saccharum | Saccharum officinarum | Sugarcane Bagasse | 8.5 | 3.843 | 75.396 | 12.261 | 0 | 47.3 | 5.7 | 0.4 | 46.7 |  |  |  | 4344 | 2 | 400 | 1 | 1000 | 60 | 16.19 | 49.18 | 34.63
138 | Boer | Poaceae | Saccharum | Saccharum officinarum | Sugarcane Bagasse | 8.5 | 3.843 | 75.396 | 12.261 | 0 | 47.3 | 5.7 | 0.4 | 46.7 |  |  |  | 4344 | 2 | 400 | 0.5 | 1000 | 600 | 13.83 | 52.91 | 33.26
139 | Boer | Poaceae | Saccharum | Saccharum officinarum | Sugarcane Bagasse | 8.5 | 3.843 | 75.396 | 12.261 | 0 | 47.3 | 5.7 | 0.4 | 46.7 |  |  |  | 4344 | 2 | 400 | 1 | 1000 | 600 | 14.82 | 51.4 | 33.78
140 | Boer | Poaceae | Saccharum | Saccharum officinarum | Sugarcane Bagasse | 8.5 | 3.843 | 75.396 | 12.261 | 0 | 47.3 | 5.7 | 0.4 | 46.7 |  |  |  | 4344 | 2 | 500 | 0.5 | 1000 | 60 | 17.44 | 51.24 | 31.32
141 | Boer | Poaceae | Saccharum | Saccharum officinarum | Sugarcane Bagasse | 8.5 | 3.843 | 75.396 | 12.261 | 0 | 47.3 | 5.7 | 0.4 | 46.7 |  |  |  | 4344 | 2 | 500 | 1 | 1000 | 60 | 16.97 | 52.61 | 30.42
142 | Boer | Poaceae | Saccharum | Saccharum officinarum | Sugarcane Bagasse | 8.5 | 3.843 | 75.396 | 12.261 | 0 | 47.3 | 5.7 | 0.4 | 46.7 |  |  |  | 4344 | 2 | 500 | 0.5 | 1000 | 600 | 17.11 | 54.08 | 28.81
143 | Boer | Poaceae | Saccharum | Saccharum officinarum | Sugarcane Bagasse | 8.5 | 3.843 | 75.396 | 12.261 | 0 | 47.3 | 5.7 | 0.4 | 46.7 |  |  |  | 4344 | 2 | 500 | 1 | 1000 | 600 | 15.57 | 55.46 | 28.97
144 | Souza | Poaceae | Saccharum | Saccharum officinarum | Sugarcane Bagasse | [5 empty] | 50.88 |  |  | 44.66 |  |  |  |  | 0.1995 | 300 | 1 | 2000 | 600 | 35 | 20 | 45
145 | Souza | Poaceae | Saccharum | Saccharum officinarum | Sugarcane Bagasse | [5 empty] | 50.88 |  |  | 44.66 |  |  |  |  | 0.1995 | 400 | 1 | 2000 | 600 | 45 | 24 | 31
146 | Souza | Poaceae | Saccharum | Saccharum officinarum | Sugarcane Bagasse | [5 empty] | 50.88 |  |  | 44.66 |  |  |  |  | 0.1995 | 600 | 1 | 2000 | 600 | 58 | 23 | 19
147 | Souza | Poaceae | Saccharum | Saccharum officinarum | Sugarcane Bagasse | [5 empty] | 50.88 |  |  | 44.66 |  |  |  |  | 0.1995 | 800 | 1 | 2000 | 600 | 38 | 55 | 7
148 | Souza | Poaceae | Saccharum | Saccharum officinarum | Sugarcane Bagasse | [5 empty] | 50.88 |  |  | 44.66 |  |  |  |  | 0.1995 | 1000 | 1 | 2000 | 600 | 56 | 40 | 4
149 | Mohapatra | Poaceae | Saccharum | Saccharum officinarum | Sugarcane Bagasse | 5.4 | 3.1 | 80.2 | 11.3 | 0.06 | 44.86 | 5.87 | 0.24 | 48.97 | 47.6 | 29 | 11.2 | 4320 |  | 400 | 1 |  |  | 27.27 | 33.15 | 44.58
150 | Mohapatra | Poaceae | Saccharum | Saccharum officinarum | Sugarcane Bagasse | 5.4 | 3.1 | 80.2 | 11.3 | 0.06 | 44.86 | 5.87 | 0.24 | 48.97 | 47.6 | 29 | 11.2 | 4320 |  | 450 | 0.9166667 |  |  | 24 | 38.5 | 37.5
151 | Mohapatra | Poaceae | Saccharum | Saccharum officinarum | Sugarcane Bagasse | 5.4 | 3.1 | 80.2 | 11.3 | 0.06 | 44.86 | 5.87 | 0.24 | 48.97 | 47.6 | 29 | 11.2 | 4320 |  | 500 | 0.75 |  |  | 24.98 | 43.02 | 32
152 | Mohapatra | Poaceae | Saccharum | Saccharum officinarum | Sugarcane Bagasse | 5.4 | 3.1 | 80.2 | 11.3 | 0.06 | 44.86 | 5.87 | 0.24 | 48.97 | 47.6 | 29 | 11.2 | 4320 |  | 550 | 0.5833333 |  |  | 30 | 42 | 28
153 | Mohapatra | Poaceae | Saccharum | Saccharum officinarum | Sugarcane Bagasse | 5.4 | 3.1 | 80.2 | 11.3 | 0.06 | 44.86 | 5.87 | 0.24 | 48.97 | 47.6 | 29 | 11.2 | 4320 |  | 600 | 0.4166667 |  |  | 35.52 | 40.17 | 27.31
154 | Sahoo | Poaceae | Saccharum | Saccharum officinarum | Sugarcane Bagasse | 6 | 1.786 | 84.13 | 8.084 | 0 | 44.039 | 6.096 | 0.881 | 48.984 |  |  |  |  | 1.18 | 600 |  | 60 | 1800 | 39.12 | 42.5 | 19.54
155 | Sahoo | Poaceae | Saccharum | Saccharum officinarum | Sugarcane Bagasse | 6 | 1.786 | 84.13 | 8.084 | 0 | 44.039 | 6.096 | 0.881 | 48.984 |  |  |  |  | 1.18 | 400 |  | 60 | 1800 | 31.84 | 39.5 | 23.78
156 | Sahoo | Poaceae | Saccharum | Saccharum officinarum | Sugarcane Bagasse | 6 | 1.786 | 84.13 | 8.084 | 0 | 44.039 | 6.096 | 0.881 | 48.984 |  |  |  |  | 1.18 | 500 |  | 40 | 1800 | 33.75 | 46 | 22.11
157 | Sahoo | Poaceae | Saccharum | Saccharum officinarum | Sugarcane Bagasse | 6 | 1.786 | 84.13 | 8.084 | 0 | 44.039 | 6.096 | 0.881 | 48.984 |  |  |  |  | 1.18 | 600 |  | 20 | 1800 | 37.72 | 43.3 | 20.3
158 | Sahoo | Poaceae | Saccharum | Saccharum officinarum | Sugarcane Bagasse | 6 | 1.786 | 84.13 | 8.084 | 0 | 44.039 | 6.096 | 0.881 | 48.984 |  |  |  |  | 1.18 | 400 |  | 20 | 1800 | 30.76 | 40.17 | 24.89
159 | Sahoo | Poaceae | Saccharum | Saccharum officinarum | Sugarcane Bagasse | 6 | 1.786 | 84.13 | 8.084 | 0 | 44.039 | 6.096 | 0.881 | 48.984 |  |  |  |  | 0.685 | 500 |  | 60 | 1800 | 35.59 | 44.5 | 21.07
160 | Sahoo | Poaceae | Saccharum | Saccharum officinarum | Sugarcane Bagasse | 6 | 1.786 | 84.13 | 8.084 | 0 | 44.039 | 6.096 | 0.881 | 48.984 |  |  |  |  | 0.685 | 600 |  | 40 | 1800 | 36.03 | 43.88 | 20.83
161 | Sahoo | Poaceae | Saccharum | Saccharum officinarum | Sugarcane Bagasse | 6 | 1.786 | 84.13 | 8.084 | 0 | 44.039 | 6.096 | 0.881 | 48.984 |  |  |  |  | 0.685 | 500 |  | 40 | 1800 | 32.83 | 46.54 | 22.43
162 | Sahoo | Poaceae | Saccharum | Saccharum officinarum | Sugarcane Bagasse | 6 | 1.786 | 84.13 | 8.084 | 0 | 44.039 | 6.096 | 0.881 | 48.984 |  |  |  |  | 0.685 | 500 |  | 40 | 1800 | 32.84 | 46.5 | 22.44
163 | Sahoo | Poaceae | Saccharum | Saccharum officinarum | Sugarcane Bagasse | 6 | 1.786 | 84.13 | 8.084 | 0 | 44.039 | 6.096 | 0.881 | 48.984 |  |  |  |  | 0.685 | 500 |  | 40 | 1800 | 32.83 | 46.5 | 22.42
164 | Sahoo | Poaceae | Saccharum | Saccharum officinarum | Sugarcane Bagasse | 6 | 1.786 | 84.13 | 8.084 | 0 | 44.039 | 6.096 | 0.881 | 48.984 |  |  |  |  | 0.685 | 500 |  | 40 | 1800 | 32.82 | 46.52 | 22.43
165 | Sahoo | Poaceae | Saccharum | Saccharum officinarum | Sugarcane Bagasse | 6 | 1.786 | 84.13 | 8.084 | 0 | 44.039 | 6.096 | 0.881 | 48.984 |  |  |  |  | 0.685 | 500 |  | 40 | 1800 | 32.82 | 46.54 | 22.43
166 | Sahoo | Poaceae | Saccharum | Saccharum officinarum | Sugarcane Bagasse | 6 | 1.786 | 84.13 | 8.084 | 0 | 44.039 | 6.096 | 0.881 | 48.984 |  |  |  |  | 0.685 | 500 |  | 40 | 1800 | 32.82 | 46.5 | 22.43
167 | Sahoo | Poaceae | Saccharum | Saccharum officinarum | Sugarcane Bagasse | 6 | 1.786 | 84.13 | 8.084 | 0 | 44.039 | 6.096 | 0.881 | 48.984 |  |  |  |  | 0.685 | 400 |  | 40 | 1800 | 30.05 | 41.28 | 25.53
168 | Sahoo | Poaceae | Saccharum | Saccharum officinarum | Sugarcane Bagasse | 6 | 1.786 | 84.13 | 8.084 | 0 | 44.039 | 6.096 | 0.881 | 48.984 |  |  |  |  | 0.685 | 500 |  | 20 | 1800 | 33.17 | 44.9 | 21.39
169 | Sahoo | Poaceae | Saccharum | Saccharum officinarum | Sugarcane Bagasse | 6 | 1.786 | 84.13 | 8.084 | 0 | 44.039 | 6.096 | 0.881 | 48.984 |  |  |  |  | 0.17 | 600 |  | 60 | 1800 | 40.26 | 41.9 | 19.11
170 | Sahoo | Poaceae | Saccharum | Saccharum officinarum | Sugarcane Bagasse | 6 | 1.786 | 84.13 | 8.084 | 0 | 44.039 | 6.096 | 0.881 | 48.984 |  |  |  |  | 0.17 | 400 |  | 60 | 1800 | 32.22 | 38.5 | 23.26
171 | Sahoo | Poaceae | Saccharum | Saccharum officinarum | Sugarcane Bagasse | 6 | 1.786 | 84.13 | 8.084 | 0 | 44.039 | 6.096 | 0.881 | 48.984 |  |  |  |  | 0.17 | 500 |  | 40 | 1800 | 34.21 | 45.71 | 21.85
172 | Sahoo | Poaceae | Saccharum | Saccharum officinarum | Sugarcane Bagasse | 6 | 1.786 | 84.13 | 8.084 | 0 | 44.039 | 6.096 | 0.881 | 48.984 |  |  |  |  | 0.17 | 600 |  | 20 | 1800 | 38.54 | 42.7 | 19.98
173 | Sahoo | Poaceae | Saccharum | Saccharum officinarum | Sugarcane Bagasse | 6 | 1.786 | 84.13 | 8.084 | 0 | 44.039 | 6.096 | 0.881 | 48.984 |  |  |  |  | 0.17 | 400 |  | 20 | 1800 | 31.07 | 40.6 | 24.17
174 | Anthony | Poaceae | Saccharum | Saccharum officinarum | Sugarcane Bagasse | 0.3 | 1.1 | 84.8 | 13.2 | 0.13 | 47.11 | 6.65 | 0.35 | 45.76 | 42.98 | 28.09 | 28.93 | 4168.8 | 0.5 | 520 | 0.1666667 | 125 | 1050 | 20.4 | 45.1 | 34.5
175 | Anthony | Poaceae | Saccharum | Saccharum officinarum | Sugarcane Bagasse | 0.3 | 1.1 | 84.8 | 13.2 | 0.13 | 47.11 | 6.65 | 0.35 | 45.76 | 42.98 | 28.09 | 28.93 | 4168.8 | 0.5 | 520 | 0.25 | 125 | 1050 | 19.3 | 46.8 | 33.9
176 | Anthony | Poaceae | Saccharum | Saccharum officinarum | Sugarcane Bagasse | 0.3 | 1.1 | 84.8 | 13.2 | 0.13 | 47.11 | 6.65 | 0.35 | 45.76 | 42.98 | 28.09 | 28.93 | 4168.8 | 0.5 | 520 | 0.08333333 | 125 | 1050 | 21 | 45.6 | 33.4
177 | Anthony | Poaceae | Saccharum | Saccharum officinarum | Sugarcane Bagasse | 0.3 | 1.1 | 84.8 | 13.2 | 0.13 | 47.11 | 6.65 | 0.35 | 45.76 | 42.98 | 28.09 | 28.93 | 4168.8 | 0.1 | 720 | 0.4166667 | 225 | 1650 | 31.3 | 42.1 | 26.6
178 | Anthony | Poaceae | Saccharum | Saccharum officinarum | Sugarcane Bagasse | 0.3 | 1.1 | 84.8 | 13.2 | 0.13 | 47.11 | 6.65 | 0.35 | 45.76 | 42.98 | 28.09 | 28.93 | 4168.8 | 0.9 | 320 | 0.08333333 | 25 | 450 | 18.9 | 41.1 | 40
179 | Anthony | Poaceae | Saccharum | Saccharum officinarum | Sugarcane Bagasse | 0.3 | 1.1 | 84.8 | 13.2 | 0.13 | 47.11 | 6.65 | 0.35 | 45.76 | 42.98 | 28.09 | 28.93 | 4168.8 | 0.5 | 520 | 0.25 | 125 | 1050 | 19.8 | 46.7 | 33.5
180 | Anthony | Poaceae | Saccharum | Saccharum officinarum | Sugarcane Bagasse | 0.3 | 1.1 | 84.8 | 13.2 | 0.13 | 47.11 | 6.65 | 0.35 | 45.76 | 42.98 | 28.09 | 28.93 | 4168.8 | 0.5 | 520 | 0.25 | 125 | 750 | 21 | 45.2 | 33.8
181 | Anthony | Poaceae | Saccharum | Saccharum officinarum | Sugarcane Bagasse | 0.3 | 1.1 | 84.8 | 13.2 | 0.13 | 47.11 | 6.65 | 0.35 | 45.76 | 42.98 | 28.09 | 28.93 | 4168.8 | 0.9 | 720 | 0.08333333 | 25 | 450 | 30.2 | 40.5 | 29.3
182 | Anthony | Poaceae | Saccharum | Saccharum officinarum | Sugarcane Bagasse | 0.3 | 1.1 | 84.8 | 13.2 | 0.13 | 47.11 | 6.65 | 0.35 | 45.76 | 42.98 | 28.09 | 28.93 | 4168.8 | 0.9 | 720 | 0.08333333 | 25 | 1650 | 28.8 | 42.8 | 28.4
183 | Anthony | Poaceae | Saccharum | Saccharum officinarum | Sugarcane Bagasse | 0.3 | 1.1 | 84.8 | 13.2 | 0.13 | 47.11 | 6.65 | 0.35 | 45.76 | 42.98 | 28.09 | 28.93 | 4168.8 | 0.9 | 320 | 0.4166667 | 25 | 1650 | 17.7 | 42.7 | 39.6
184 | Anthony | Poaceae | Saccharum | Saccharum officinarum | Sugarcane Bagasse | 0.3 | 1.1 | 84.8 | 13.2 | 0.13 | 47.11 | 6.65 | 0.35 | 45.76 | 42.98 | 28.09 | 28.93 | 4168.8 | 0.1 | 320 | 0.4166667 | 25 | 1650 | 18.1 | 42.3 | 39.6
185 | Anthony | Poaceae | Saccharum | Saccharum officinarum | Sugarcane Bagasse | 0.3 | 1.1 | 84.8 | 13.2 | 0.13 | 47.11 | 6.65 | 0.35 | 45.76 | 42.98 | 28.09 | 28.93 | 4168.8 | 0.5 | 420 | 0.25 | 125 | 1050 | 17.6 | 43.9 | 38.5
186 | Anthony | Poaceae | Saccharum | Saccharum officinarum | Sugarcane Bagasse | 0.3 | 1.1 | 84.8 | 13.2 | 0.13 | 47.11 | 6.65 | 0.35 | 45.76 | 42.98 | 28.09 | 28.93 | 4168.8 | 0.5 | 520 | 0.25 | 125 | 1050 | 19.9 | 46.6 | 33.5
187 | Anthony | Poaceae | Saccharum | Saccharum officinarum | Sugarcane Bagasse | 0.3 | 1.1 | 84.8 | 13.2 | 0.13 | 47.11 | 6.65 | 0.35 | 45.76 | 42.98 | 28.09 | 28.93 | 4168.8 | 0.1 | 320 | 0.08333333 | 25 | 450 | 19.4 | 41.5 | 39.1
188 | Anthony | Poaceae | Saccharum | Saccharum officinarum | Sugarcane Bagasse | 0.3 | 1.1 | 84.8 | 13.2 | 0.13 | 47.11 | 6.65 | 0.35 | 45.76 | 42.98 | 28.09 | 28.93 | 4168.8 | 0.1 | 320 | 0.4166667 | 25 | 450 | 18.2 | 42.4 | 39.4
189 | Anthony | Poaceae | Saccharum | Saccharum officinarum | Sugarcane Bagasse | 0.3 | 1.1 | 84.8 | 13.2 | 0.13 | 47.11 | 6.65 | 0.35 | 45.76 | 42.98 | 28.09 | 28.93 | 4168.8 | 0.5 | 520 | 0.25 | 75 | 1050 | 19.9 | 45.9 | 34.2
190 | Anthony | Poaceae | Saccharum | Saccharum officinarum | Sugarcane Bagasse | 0.3 | 1.1 | 84.8 | 13.2 | 0.13 | 47.11 | 6.65 | 0.35 | 45.76 | 42.98 | 28.09 | 28.93 | 4168.8 | 0.1 | 720 | 0.4166667 | 225 | 1650 | 31.4 | 41.8 | 26.8
191 | Anthony | Poaceae | Saccharum | Saccharum officinarum | Sugarcane Bagasse | 0.3 | 1.1 | 84.8 | 13.2 | 0.13 | 47.11 | 6.65 | 0.35 | 45.76 | 42.98 | 28.09 | 28.93 | 4168.8 | 0.1 | 720 | 0.4166667 | 225 | 450 | 32.6 | 40.5 | 26.9
192 | Anthony | Poaceae | Saccharum | Saccharum officinarum | Sugarcane Bagasse | 0.3 | 1.1 | 84.8 | 13.2 | 0.13 | 47.11 | 6.65 | 0.35 | 45.76 | 42.98 | 28.09 | 28.93 | 4168.8 | 0.1 | 320 | 0.08333333 | 25 | 1650 | 18.1 | 42.1 | 39.8
193 | Anthony | Poaceae | Saccharum | Saccharum officinarum | Sugarcane Bagasse | 0.3 | 1.1 | 84.8 | 13.2 | 0.13 | 47.11 | 6.65 | 0.35 | 45.76 | 42.98 | 28.09 | 28.93 | 4168.8 | 0.9 | 320 | 0.4166667 | 225 | 1650 | 18.2 | 42.1 | 39.7
194 | Anthony | Poaceae | Saccharum | Saccharum officinarum | Sugarcane Bagasse | 0.3 | 1.1 | 84.8 | 13.2 | 0.13 | 47.11 | 6.65 | 0.35 | 45.76 | 42.98 | 28.09 | 28.93 | 4168.8 | 0.5 | 520 | 0.25 | 125 | 1050 | 19.2 | 46.9 | 33.9
195 | Anthony | Poaceae | Saccharum | Saccharum officinarum | Sugarcane Bagasse | 0.3 | 1.1 | 84.8 | 13.2 | 0.13 | 47.11 | 6.65 | 0.35 | 45.76 | 42.98 | 28.09 | 28.93 | 4168.8 | 0.9 | 320 | 0.08333333 | 25 | 1650 | 18.1 | 41.6 | 40.3
196 | Anthony | Poaceae | Saccharum | Saccharum officinarum | Sugarcane Bagasse | 0.3 | 1.1 | 84.8 | 13.2 | 0.13 | 47.11 | 6.65 | 0.35 | 45.76 | 42.98 | 28.09 | 28.93 | 4168.8 | 0.9 | 720 | 0.08333333 | 225 | 1650 | 31.5 | 40.9 | 27.6
197 | Anthony | Poaceae | Saccharum | Saccharum officinarum | Sugarcane Bagasse | 0.3 | 1.1 | 84.8 | 13.2 | 0.13 | 47.11 | 6.65 | 0.35 | 45.76 | 42.98 | 28.09 | 28.93 | 4168.8 | 0.9 | 320 | 0.4166667 | 25 | 450 | 18.2 | 41.8 | 40
198 | Anthony | Poaceae | Saccharum | Saccharum officinarum | Sugarcane Bagasse | 0.3 | 1.1 | 84.8 | 13.2 | 0.13 | 47.11 | 6.65 | 0.35 | 45.76 | 42.98 | 28.09 | 28.93 | 4168.8 | 0.3 | 520 | 0.25 | 125 | 1050 | 20.1 | 47.1 | 32.8
199 | Anthony | Poaceae | Saccharum | Saccharum officinarum | Sugarcane Bagasse | 0.3 | 1.1 | 84.8 | 13.2 | 0.13 | 47.11 | 6.65 | 0.35 | 45.76 | 42.98 | 28.09 | 28.93 | 4168.8 | 0.1 | 720 | 0.08333333 | 225 | 1650 | 31.6 | 41.5 | 26.9
200 | Anthony | Poaceae | Saccharum | Saccharum officinarum | Sugarcane Bagasse | 0.3 | 1.1 | 84.8 | 13.2 | 0.13 | 47.11 | 6.65 | 0.35 | 45.76 | 42.98 | 28.09 | 28.93 | 4168.8 | 0.9 | 320 | 0.08333333 | 225 | 450 | 17.6 | 42 | 40.4
201 | Anthony | Poaceae | Saccharum | Saccharum officinarum | Sugarcane Bagasse | 0.3 | 1.1 | 84.8 | 13.2 | 0.13 | 47.11 | 6.65 | 0.35 | 45.76 | 42.98 | 28.09 | 28.93 | 4168.8 | 0.5 | 520 | 0.25 | 125 | 1050 | 19.8 | 45.8 | 34.4
202 | Anthony | Poaceae | Saccharum | Saccharum officinarum | Sugarcane Bagasse | 0.3 | 1.1 | 84.8 | 13.2 | 0.13 | 47.11 | 6.65 | 0.35 | 45.76 | 42.98 | 28.09 | 28.93 | 4168.8 | 0.7 | 520 | 0.25 | 175 | 1350 | 20 | 47.2 | 32.8
203 | Anthony | Poaceae | Saccharum | Saccharum officinarum | Sugarcane Bagasse | 0.3 | 1.1 | 84.8 | 13.2 | 0.13 | 47.11 | 6.65 | 0.35 | 45.76 | 42.98 | 28.09 | 28.93 | 4168.8 | 0.1 | 720 | 0.08333333 | 25 | 1650 | 30.5 | 41.7 | 27.8
204 | Anthony | Poaceae | Saccharum | Saccharum officinarum | Sugarcane Bagasse | 0.3 | 1.1 | 84.8 | 13.2 | 0.13 | 47.11 | 6.65 | 0.35 | 45.76 | 42.98 | 28.09 | 28.93 | 4168.8 | 0.9 | 720 | 0.4166667 | 25 | 450 | 30.8 | 40.7 | 28.5
205 | Anthony | Poaceae | Saccharum | Saccharum officinarum | Sugarcane Bagasse | 0.3 | 1.1 | 84.8 | 13.2 | 0.13 | 47.11 | 6.65 | 0.35 | 45.76 | 42.98 | 28.09 | 28.93 | 4168.8 | 0.5 | 520 | 0.25 | 125 | 1050 | 20 | 46.7 | 33.3
206 | Anthony | Poaceae | Saccharum | Saccharum officinarum | Sugarcane Bagasse | 0.3 | 1.1 | 84.8 | 13.2 | 0.13 | 47.11 | 6.65 | 0.35 | 45.76 | 42.98 | 28.09 | 28.93 | 4168.8 | 0.1 | 320 | 0.08333333 | 225 | 450 | 19.7 | 41 | 39.3
207 | Anthony | Poaceae | Saccharum | Saccharum officinarum | Sugarcane Bagasse | 0.3 | 1.1 | 84.8 | 13.2 | 0.13 | 47.11 | 6.65 | 0.35 | 45.76 | 42.98 | 28.09 | 28.93 | 4168.8 | 0.5 | 520 | 0.25 | 25 | 1050 | 19.9 | 46.9 | 33.2
208 | Anthony | Poaceae | Saccharum | Saccharum officinarum | Sugarcane Bagasse | 0.3 | 1.1 | 84.8 | 13.2 | 0.13 | 47.11 | 6.65 | 0.35 | 45.76 | 42.98 | 28.09 | 28.93 | 4168.8 | 0.1 | 720 | 0.4166667 | 25 | 1650 | 35.9 | 41.6 | 26.7
209 | Anthony | Poaceae | Saccharum | Saccharum officinarum | Sugarcane Bagasse | 0.3 | 1.1 | 84.8 | 13.2 | 0.13 | 47.11 | 6.65 | 0.35 | 45.76 | 42.98 | 28.09 | 28.93 | 4168.8 | 0.1 | 320 | 0.4166667 | 225 | 450 | 18.1 | 42 | 39.9
210 | Anthony | Poaceae | Saccharum | Saccharum officinarum | Sugarcane Bagasse | 0.3 | 1.1 | 84.8 | 13.2 | 0.13 | 47.11 | 6.65 | 0.35 | 45.76 | 42.98 | 28.09 | 28.93 | 4168.8 | 0.5 | 620 | 0.25 | 125 | 1050 | 27.3 | 42.2 | 30.5
211 | Anthony | Poaceae | Saccharum | Saccharum officinarum | Sugarcane Bagasse | 0.3 | 1.1 | 84.8 | 13.2 | 0.13 | 47.11 | 6.65 | 0.35 | 45.76 | 42.98 | 28.09 | 28.93 | 4168.8 | 0.1 | 720 | 0.4166667 | 25 | 450 | 32.7 | 40.2 | 27.1
212 | Anthony | Poaceae | Saccharum | Saccharum officinarum | Sugarcane Bagasse | 0.3 | 1.1 | 84.8 | 13.2 | 0.13 | 47.11 | 6.65 | 0.35 | 45.76 | 42.98 | 28.09 | 28.93 | 4168.8 | 0.5 | 520 | 0.25 | 125 | 1050 | 19.6 | 46.6 | 33.8
213 | Anthony | Poaceae | Saccharum | Saccharum officinarum | Sugarcane Bagasse | 0.3 | 1.1 | 84.8 | 13.2 | 0.13 | 47.11 | 6.65 | 0.35 | 45.76 | 42.98 | 28.09 | 28.93 | 4168.8 | 0.1 | 720 | 0.08333333 | 225 | 450 | 31.9 | 40.7 | 27.4
214 | Anthony | Poaceae | Saccharum | Saccharum officinarum | Sugarcane Bagasse | 0.3 | 1.1 | 84.8 | 13.2 | 0.13 | 47.11 | 6.65 | 0.35 | 45.76 | 42.98 | 28.09 | 28.93 | 4168.8 | 0.5 | 520 | 0.25 | 225 | 1050 | 19.7 | 47.1 | 33.2
215 | Anthony | Poaceae | Saccharum | Saccharum officinarum | Sugarcane Bagasse | 0.3 | 1.1 | 84.8 | 13.2 | 0.13 | 47.11 | 6.65 | 0.35 | 45.76 | 42.98 | 28.09 | 28.93 | 4168.8 | 0.1 | 720 | 0.08333333 | 25 | 450 | 31.7 | 40.1 | 28.2
216 | Anthony | Poaceae | Saccharum | Saccharum officinarum | Sugarcane Bagasse | 0.3 | 1.1 | 84.8 | 13.2 | 0.13 | 47.11 | 6.65 | 0.35 | 45.76 | 42.98 | 28.09 | 28.93 | 4168.8 | 0.1 | 320 | 0.08333333 | 225 | 1650 | 18.6 | 41.7 | 39.7
217 | Anthony | Poaceae | Saccharum | Saccharum officinarum | Sugarcane Bagasse | 0.3 | 1.1 | 84.8 | 13.2 | 0.13 | 47.11 | 6.65 | 0.35 | 45.76 | 42.98 | 28.09 | 28.93 | 4168.8 | 0.9 | 320 | 0.08333333 | 225 | 1650 | 20 | 41.5 | 38.5
218 | Anthony | Poaceae | Saccharum | Saccharum officinarum | Sugarcane Bagasse | 0.3 | 1.1 | 84.8 | 13.2 | 0.13 | 47.11 | 6.65 | 0.35 | 45.76 | 42.98 | 28.09 | 28.93 | 4168.8 | 0.9 | 320 | 0.4166667 | 225 | 450 | 22.6 | 41.7 | 35.7
219 | Anthony | Poaceae | Saccharum | Saccharum officinarum | Sugarcane Bagasse | 0.3 | 1.1 | 84.8 | 13.2 | 0.13 | 47.11 | 6.65 | 0.35 | 45.76 | 42.98 | 28.09 | 28.93 | 4168.8 | 0.9 | 720 | 0.4166667 | 225 | 450 | 31.7 | 40.5 | 27.8
220 | Anthony | Poaceae | Saccharum | Saccharum officinarum | Sugarcane Bagasse | 0.3 | 1.1 | 84.8 | 13.2 | 0.13 | 47.11 | 6.65 | 0.35 | 45.76 | 42.98 | 28.09 | 28.93 | 4168.8 | 0.9 | 720 | 0.3333333 | 225 | 450 | 31 | 40.5 | 28.5
221 | Anthony | Poaceae | Saccharum | Saccharum officinarum | Sugarcane Bagasse | 0.3 | 1.1 | 84.8 | 13.2 | 0.13 | 47.11 | 6.65 | 0.35 | 45.76 | 42.98 | 28.09 | 28.93 | 4168.8 | 0.9 | 720 | 0.4166667 | 25 | 1650 | 31.1 | 40.6 | 28.3
222 | Anthony | Poaceae | Saccharum | Saccharum officinarum | Sugarcane Bagasse | 0.3 | 1.1 | 84.8 | 13.2 | 0.13 | 47.11 | 6.65 | 0.35 | 45.76 | 42.98 | 28.09 | 28.93 | 4168.8 | 0.5 | 520 | 0.25 | 125 | 1050 | 19 | 46.8 | 34.2
223 | Anthony | Poaceae | Saccharum | Saccharum officinarum | Sugarcane Bagasse | 0.3 | 1.1 | 84.8 | 13.2 | 0.13 | 47.11 | 6.65 | 0.35 | 45.76 | 42.98 | 28.09 | 28.93 | 4168.8 | 0.1 | 320 | 0.4166667 | 225 | 1650 | 18.6 | 41.9 | 39.5
224 | Pienihäkkinen | Poaceae | Arundo | Arundo donax | Arundo | 6.4 | 4.4 | 76.3 |  | 0.0576 | 47.8 | 5.6 | 0.3 | 42 |  |  |  | 4281.6 | 0.75 | 480 | 0.0002777778 |  |  | 9 | 54 | 33
225 | Pienihäkkinen | Myrtaceae | Eucalyptus | Eucalyptus sp. | Eucalyptus | 6.4 | 1.6 | 80.6 |  | 0.0237 | 49.5 | 5.8 | 0.2 | 43 |  |  |  | 4423.2 | 0.75 | 480 | 0.0002777778 |  |  | 13.5 | 62 | 20.5
226 | Pienihäkkinen | Poaceae | Sorghum | Sorghum bicolor | Sorghum | 6.2 | 5.3 | 77.3 |  | 0.0619 | 45.5 | 5.7 | 0.8 | 42 |  |  |  | 4056 | 0.75 | 480 | 0.0002777778 |  |  | 13.5 | 52 | 24
227 | Pienihäkkinen | Poaceae | Sorghum | Sorghum bicolor | Sorghum | 6.7 | 5.8 |  |  |  | 46.4 | 5.6 | 0.7 | 42 |  |  |  | 4063.2 | 0.75 | 480 | 0.0002777778 |  |  | 19.5 | 52 | 26.5
228 | Pienihäkkinen | Poaceae | Saccharum | Saccharum officinarum | Sugarcane Bagasse | 7.4 | 2.2 | 83.7 |  | 0.031 | 48.4 | 5.8 | 0.2 | 43 |  |  |  | 4300.8 | 0.75 | 480 | 0.0002777778 |  |  | 11 | 69.5 | 16.5
229 | Chantanumat | Arecaceae | Elaeis | Elaeis guineensis | Empty Fruit Bunch | 3.37 | 4.11 | 76.16 | 16.36 | 0.04 | 45.51 | 5.57 | 0.72 | 44.05 | 38.82 | 25.7 | 18.04 | 4341.6 | 0.6 | 600 | 1 | 400 | 300 | 56.7 | 15.3 | 28.1
230 | Chantanumat | Arecaceae | Elaeis | Elaeis guineensis | Palm Mesocarp Fiber | 4.84 | 5.81 | 72.29 | 17.06 | 0.09 | 44.42 | 5.45 | 1.28 | 42.95 | 31.12 | 23.25 | 24.89 | 4140 | 0.6 | 600 | 1 | 400 | 300 | 57.7 | 12.6 | 29.7
231 | Chantanumat | Arecaceae | Elaeis | Elaeis guineensis | Palm Kernel Shell | 4.52 | 2.74 | 75.88 | 16.86 | 0.05 | 50.19 | 6.05 | 0.92 | 40.05 | 28.15 | 15.42 | 42.43 | 5042.4 | 0.6 | 600 | 1 | 400 | 300 | 50.4 | 21.1 | 28.6
232 | Chantanumat | Arecaceae | Elaeis | Elaeis guineensis | Palm Trunk | 6.78 | 4.97 | 76.66 | 11.59 | 0.01 | 41.57 | 5.55 | 0.11 | 47.79 | 41.53 | 17.68 | 10.4 | 3717.6 | 0.6 | 600 | 1 | 400 | 300 | 49.6 | 24.8 | 25.6
233 | Chantanumat | Arecaceae | Elaeis | Elaeis guineensis | Palm Frond | 6.26 | 5.18 | 73.91 | 14.65 | 0 | 43.74 | 5.64 | 0.31 | 45.14 | 43.13 | 16.13 | 13 | 4027.2 | 0.6 | 600 | 1 | 400 | 300 | 46 | 25.5 | 28.5
234 | Idris | Arecaceae | Elaeis | Elaeis guineensis | Empty Fruit Bunch | 8.49 | 5.61 | 70.54 | 15.36 | 0.31 | 40.93 | 5.42 | 1.56 | 51.78 |  |  |  | 3960 | 0.2 | 800 | 0.1666667 | 5000 | 600 | 24.3 | 38 | 37.8
235 | Idris | Arecaceae | Elaeis | Elaeis guineensis | Empty Fruit Bunch | 8.49 | 5.61 | 70.54 | 15.36 | 0.31 | 40.93 | 5.42 | 1.56 | 51.78 |  |  |  | 3960 | 0.2 | 800 | 0.25 | 5000 | 600 | 23.7 | 47 | 29.3
236 | Idris | Arecaceae | Elaeis | Elaeis guineensis | Empty Fruit Bunch | 8.49 | 5.61 | 70.54 | 15.36 | 0.31 | 40.93 | 5.42 | 1.56 | 51.78 |  |  |  | 3960 | 0.2 | 800 | 0.3333333 | 5000 | 600 | 29 | 42 | 29
237 | Idris | Arecaceae | Elaeis | Elaeis guineensis | Empty Fruit Bunch | 8.49 | 5.61 | 70.54 | 15.36 | 0.31 | 40.93 | 5.42 | 1.56 | 51.78 |  |  |  | 3960 | 0.2 | 800 | 0.4166667 | 5000 | 600 | 17.3 | 54.8 | 28
238 | Idris | Arecaceae | Elaeis | Elaeis guineensis | Empty Fruit Bunch | 8.49 | 5.61 | 70.54 | 15.36 | 0.31 | 40.93 | 5.42 | 1.56 | 51.78 |  |  |  | 3960 | 0.2 | 800 | 0.5 | 5000 | 600 | 20.5 | 53.8 | 25.8
239 | Idris | Arecaceae | Elaeis | Elaeis guineensis | Palm Mesocarp Fiber | 5.96 | 9.44 | 68.81 | 15.79 | 0.19 | 43.19 | 5.24 | 1.59 | 49.79 |  |  |  | 4560 | 0.2 | 800 | 0.1666667 | 5000 | 600 | 20.5 | 42 | 37.5
240 | Idris | Arecaceae | Elaeis | Elaeis guineensis | Palm Mesocarp Fiber | 5.96 | 9.44 | 68.81 | 15.79 | 0.19 | 43.19 | 5.24 | 1.59 | 49.79 |  |  |  | 4560 | 0.2 | 800 | 0.25 | 5000 | 600 | 25 | 41.5 | 33.5
241 | Idris | Arecaceae | Elaeis | Elaeis guineensis | Palm Mesocarp Fiber | 5.96 | 9.44 | 68.81 | 15.79 | 0.19 | 43.19 | 5.24 | 1.59 | 49.79 |  |  |  | 4560 | 0.2 | 800 | 0.3333333 | 5000 | 600 | 27.5 | 39.5 | 33
242 | Idris | Arecaceae | Elaeis | Elaeis guineensis | Palm Mesocarp Fiber | 5.96 | 9.44 | 68.81 | 15.79 | 0.19 | 43.19 | 5.24 | 1.59 | 49.79 |  |  |  | 4560 | 0.2 | 800 | 0.4166667 | 5000 | 600 | 26 | 42 | 32
243 | Idris | Arecaceae | Elaeis | Elaeis guineensis | Palm Mesocarp Fiber | 5.96 | 9.44 | 68.81 | 15.79 | 0.19 | 43.19 | 5.24 | 1.59 | 49.79 |  |  |  | 4560 | 0.2 | 800 | 0.5 | 5000 | 600 | 34 | 33.75 | 32.3
244 | Idris | Arecaceae | Elaeis | Elaeis guineensis | Palm Kernel Shell | 4.62 | 10.48 | 69.24 | 15.66 | 0.09 | 41.33 | 4.57 | 0.99 | 53.02 |  |  |  | 4032 | 0.2 | 800 | 0.1666667 | 5000 | 600 | 18.3 | 36.5 | 45.3
245 | Idris | Arecaceae | Elaeis | Elaeis guineensis | Palm Kernel Shell | 4.62 | 10.48 | 69.24 | 15.66 | 0.09 | 41.33 | 4.57 | 0.99 | 53.02 |  |  |  | 4032 | 0.2 | 800 | 0.25 | 5000 | 600 | 17.5 | 40 | 42.5
246 | Idris | Arecaceae | Elaeis | Elaeis guineensis | Palm Kernel Shell | 4.62 | 10.48 | 69.24 | 15.66 | 0.09 | 41.33 | 4.57 | 0.99 | 53.02 |  |  |  | 4032 | 0.2 | 800 | 0.3333333 | 5000 | 600 | 14.5 | 45 | 40.5
247 | Idris | Arecaceae | Elaeis | Elaeis guineensis | Palm Kernel Shell | 4.62 | 10.48 | 69.24 | 15.66 | 0.09 | 41.33 | 4.57 | 0.99 | 53.02 |  |  |  | 4032 | 0.2 | 800 | 0.4166667 | 5000 | 600 | 18.5 | 42.8 | 38.8
248 | Idris | Arecaceae | Elaeis | Elaeis guineensis | Palm Kernel Shell | 4.62 | 10.48 | 69.24 | 15.66 | 0.09 | 41.33 | 4.57 | 0.99 | 53.02 |  |  |  | 4032 | 0.2 | 800 | 0.5 | 5000 | 600 | 25.5 | 39.8 | 34.8
249 | Chen | Poaceae | Phyllostachys | Phyllostachys edulis | Raw Bamboo |  | 1.9 | 82.5 | 15.6 |  | 47.9 | 6.3 | 0.5 | 43.4 | 40 | 23 | 22 | 4012.6 |  | 650 |  | 70 | 900 | 25.5 | 48.1 | 24.6
250 | Paz | Arecaceae | Cocos | Cocos nucifera | Cocos nucifera residue | 7.6 | 1.98 | 81.5 | 8.92 | 0 | 45.1 | 6.8 | 0.4 | 47.7 | 36 | 11.2 | 32.1 | 4200 |  | 500 | 0.5 | 1 | 600 | 36.29 | 28.39 | 35.32
251 | Paz | Arecaceae | Cocos | Cocos nucifera | Cocos nucifera residue | 7.6 | 1.98 | 81.5 | 8.92 | 0 | 45.1 | 6.8 | 0.4 | 47.7 | 36 | 11.2 | 32.1 | 4200 |  | 550 | 1 | 1 | 600 | 32.98 | 32.85 | 34.17
252 | Paz | Arecaceae | Cocos | Cocos nucifera | Cocos nucifera residue | 7.6 | 1.98 | 81.5 | 8.92 | 0 | 45.1 | 6.8 | 0.4 | 47.7 | 36 | 11.2 | 32.1 | 4200 |  | 500 | 1 | 1 | 1200 | 30.37 | 37.43 | 32.2
253 | Paz | Arecaceae | Cocos | Cocos nucifera | Cocos nucifera residue | 7.6 | 1.98 | 81.5 | 8.92 | 0 | 45.1 | 6.8 | 0.4 | 47.7 | 36 | 11.2 | 32.1 | 4200 |  | 550 | 0.5 | 1 | 1200 | 35.73 | 30.1 | 34.17
254 | Paz | Arecaceae | Cocos | Cocos nucifera | Cocos nucifera residue | 7.6 | 1.98 | 81.5 | 8.92 | 0 | 45.1 | 6.8 | 0.4 | 47.7 | 36 | 11.2 | 32.1 | 4200 |  | 500 | 1 | 4 | 600 | 35.86 | 28.57 | 35.57
255 | Paz | Arecaceae | Cocos | Cocos nucifera | Cocos nucifera residue | 7.6 | 1.98 | 81.5 | 8.92 | 0 | 45.1 | 6.8 | 0.4 | 47.7 | 36 | 11.2 | 32.1 | 4200 |  | 550 | 0.5 | 4 | 600 | 37.24 | 29.89 | 32.87
256 | Paz | Arecaceae | Cocos | Cocos nucifera | Cocos nucifera residue | 7.6 | 1.98 | 81.5 | 8.92 | 0 | 45.1 | 6.8 | 0.4 | 47.7 | 36 | 11.2 | 32.1 | 4200 |  | 500 | 0.5 | 4 | 1200 | 36.48 | 30.89 | 32.63
257 | Paz | Arecaceae | Cocos | Cocos nucifera | Cocos nucifera residue | 7.6 | 1.98 | 81.5 | 8.92 | 0 | 45.1 | 6.8 | 0.4 | 47.7 | 36 | 11.2 | 32.1 | 4200 |  | 550 | 1 | 4 | 1200 | 42.93 | 30.01 | 27.06
258 | Paz | Arecaceae | Cocos | Cocos nucifera | Cocos nucifera residue | 7.6 | 1.98 | 81.5 | 8.92 | 0 | 45.1 | 6.8 | 0.4 | 47.7 | 36 | 11.2 | 32.1 | 4200 |  | 525 | 0.75 | 2.5 | 900 | 35.54 | 28.96 | 35.5
259 | Paz | Arecaceae | Cocos | Cocos nucifera | Cocos nucifera residue | 7.6 | 1.98 | 81.5 | 8.92 | 0 | 45.1 | 6.8 | 0.4 | 47.7 | 36 | 11.2 | 32.1 | 4200 |  | 525 | 0.75 | 2.5 | 900 | 34.35 | 30.95 | 34.7
260 | Paz | Arecaceae | Cocos | Cocos nucifera | Cocos nucifera residue | 7.6 | 1.98 | 81.5 | 8.92 | 0 | 45.1 | 6.8 | 0.4 | 47.7 | 36 | 11.2 | 32.1 | 4200 |  | 525 | 0.75 | 2.5 | 900 | 34.87 | 29.93 | 35.2
261 | Lubowa | Arecaceae | Cocos | Cocos nucifera | Coconut Fiber | 8.89 | 9.7 | 79.84 | 1.57 | 0.11 | 30.91 | 6.77 | 0.2 | 46.54 |  |  |  | 4200 | 3.555 | 250 |  |  | 600 | 19 | 30 | 51
262 | Lubowa | Arecaceae | Cocos | Cocos nucifera | Coconut Fiber | 8.89 | 9.7 | 79.84 | 1.57 | 0.11 | 30.91 | 6.77 | 0.2 | 46.54 |  |  |  | 4200 | 3.555 | 300 |  |  | 600 | 19 | 30.5 | 50.5
263 | Lubowa | Arecaceae | Cocos | Cocos nucifera | Coconut Fiber | 8.89 | 9.7 | 79.84 | 1.57 | 0.11 | 30.91 | 6.77 | 0.2 | 46.54 |  |  |  | 4200 | 3.555 | 350 |  |  | 600 | 19.5 | 34.5 | 46
264 | Lubowa | Arecaceae | Cocos | Cocos nucifera | Coconut Fiber | 8.89 | 9.7 | 79.84 | 1.57 | 0.11 | 30.91 | 6.77 | 0.2 | 46.54 |  |  |  | 4200 | 3.555 | 400 |  |  | 600 | 20 | 37.5 | 42.5
265 | Lubowa | Arecaceae | Cocos | Cocos nucifera | Coconut Fiber | 8.89 | 9.7 | 79.84 | 1.57 | 0.11 | 30.91 | 6.77 | 0.2 | 46.54 |  |  |  | 4200 | 3.555 | 450 |  |  | 600 | 21 | 39.5 | 39.5
267 | Bindar | Arecaceae | Elaeis | Elaeis guineensis | Palm Oil Frond | 13.16 | 3.98 | 67.17 | 15.69 | 0 | 47.25 | 5.31 | 0.56 | 46.88 |  |  |  | 3528 |  | 400 | 0.1666667 |  |  | 27.19 | 20.18 | 52.63
268 | Bindar | Arecaceae | Elaeis | Elaeis guineensis | Palm Oil Frond | 13.16 | 3.98 | 67.17 | 15.69 | 0 | 47.25 | 5.31 | 0.56 | 46.88 |  |  |  | 3528 |  | 400 | 0.5 |  |  | 28.18 | 26.18 | 45.64
269 | Bindar | Arecaceae | Elaeis | Elaeis guineensis | Palm Oil Frond | 13.16 | 3.98 | 67.17 | 15.69 | 0 | 47.25 | 5.31 | 0.56 | 46.88 |  |  |  | 3528 |  | 500 | 0.1666667 |  |  | 23.09 | 32.29 | 44.62
270 | Bindar | Arecaceae | Elaeis | Elaeis guineensis | Palm Oil Frond | 13.16 | 3.98 | 67.17 | 15.69 | 0 | 47.25 | 5.31 | 0.56 | 46.88 |  |  |  | 3528 |  | 500 | 0.5 |  |  | 27 | 33.01 | 39.99
271 | Sangthong | Arecaceae | Elaeis | Elaeis guineensis | Palm Kernel Shell | 4.34 | 2.11 | 77.1 | 16.45 | 0.01 | 50.37 | 5.69 | 0.32 | 41.89 | 41.45 | 12.36 | 34.02 |  | 0.6 | 300 | 1 | 400 | 300 | 31.61 | 14.17 | 54.22
272 | Sangthong | Arecaceae | Elaeis | Elaeis guineensis | Palm Kernel Shell | 4.34 | 2.11 | 77.1 | 16.45 | 0.01 | 50.37 | 5.69 | 0.32 | 41.89 | 41.45 | 12.36 | 34.02 |  | 0.6 | 400 | 1 | 400 | 300 | 43.61 | 17.28 | 39.11
273 | Sangthong | Arecaceae | Elaeis | Elaeis guineensis | Palm Kernel Shell | 4.34 | 2.11 | 77.1 | 16.45 | 0.01 | 50.37 | 5.69 | 0.32 | 41.89 | 41.45 | 12.36 | 34.02 |  | 0.6 | 500 | 1 | 400 | 300 | 47.94 | 18.89 | 33.17
274 | Sangthong | Arecaceae | Elaeis | Elaeis guineensis | Palm Kernel Shell | 4.34 | 2.11 | 77.1 | 16.45 | 0.01 | 50.37 | 5.69 | 0.32 | 41.89 | 41.45 | 12.36 | 34.02 |  | 0.6 | 600 | 1 | 400 | 300 | 50.89 | 20.11 | 29
275 | Okokpujie | Arecaceae | Elaeis | Elaeis guineensis | Palm Kernel Shell | 0.31 | 3.49 | 74.6 | 22.6 | 0.04 | 48.7 | 5.58 | 0.2 | 45.02 | 28.72 | 26.21 | 44.41 | 4536 | 0.5 | 520 | 0.1666667 | 125 | 1050 |  | 43.1
276 | Okokpujie | Arecaceae | Elaeis | Elaeis guineensis | Palm Kernel Shell | 0.31 | 3.49 | 74.6 | 22.6 | 0.04 | 48.7 | 5.58 | 0.2 | 45.02 | 28.72 | 26.21 | 44.41 | 4536 | 0.5 | 520 | 0.25 | 125 | 1050 |  | 46.5
277 | Okokpujie | Arecaceae | Elaeis | Elaeis guineensis | Palm Kernel Shell | 0.31 | 3.49 | 74.6 | 22.6 | 0.04 | 48.7 | 5.58 | 0.2 | 45.02 | 28.72 | 26.21 | 44.41 | 4536 | 0.5 | 520 | 0.08333333 | 125 | 1050 |  | 43.2
278 | Okokpujie | Arecaceae | Elaeis | Elaeis guineensis | Palm Kernel Shell | 0.31 | 3.49 | 74.6 | 22.6 | 0.04 | 48.7 | 5.58 | 0.2 | 45.02 | 28.72 | 26.21 | 44.41 | 4536 | 0.1 | 720 | 0.4166667 | 225 | 1650 |  | 38.6
279 | Okokpujie | Arecaceae | Elaeis | Elaeis guineensis | Palm Kernel Shell | 0.31 | 3.49 | 74.6 | 22.6 | 0.04 | 48.7 | 5.58 | 0.2 | 45.02 | 28.72 | 26.21 | 44.41 | 4536 | 0.9 | 320 | 0.08333333 | 25 | 450 |  | 36.9
280 | Okokpujie | Arecaceae | Elaeis | Elaeis guineensis | Palm Kernel Shell | 0.31 | 3.49 | 74.6 | 22.6 | 0.04 | 48.7 | 5.58 | 0.2 | 45.02 | 28.72 | 26.21 | 44.41 | 4536 | 0.5 | 520 | 0.25 | 125 | 1050 |  | 46.1
281 | Okokpujie | Arecaceae | Elaeis | Elaeis guineensis | Palm Kernel Shell | 0.31 | 3.49 | 74.6 | 22.6 | 0.04 | 48.7 | 5.58 | 0.2 | 45.02 | 28.72 | 26.21 | 44.41 | 4536 | 0.5 | 520 | 0.25 | 125 | 750 |  | 43.3
282 | Okokpujie | Arecaceae | Elaeis | Elaeis guineensis | Palm Kernel Shell | 0.31 | 3.49 | 74.6 | 22.6 | 0.04 | 48.7 | 5.58 | 0.2 | 45.02 | 28.72 | 26.21 | 44.41 | 4536 | 0.9 | 720 | 0.08333333 | 25 | 450 |  | 38.5
283 | Okokpujie | Arecaceae | Elaeis | Elaeis guineensis | Palm Kernel Shell | 0.31 | 3.49 | 74.6 | 22.6 | 0.04 | 48.7 | 5.58 | 0.2 | 45.02 | 28.72 | 26.21 | 44.41 | 4536 | 0.9 | 720 | 0.08333333 | 25 | 1650 |  | 40
284 | Okokpujie | Arecaceae | Elaeis | Elaeis guineensis | Palm Kernel Shell | 0.31 | 3.49 | 74.6 | 22.6 | 0.04 | 48.7 | 5.58 | 0.2 | 45.02 | 28.72 | 26.21 | 44.41 | 4536 | 0.9 | 320 | 0.4166667 | 25 | 1650 |  | 38.1
285 | Okokpujie | Arecaceae | Elaeis | Elaeis guineensis | Palm Kernel Shell | 0.31 | 3.49 | 74.6 | 22.6 | 0.04 | 48.7 | 5.58 | 0.2 | 45.02 | 28.72 | 26.21 | 44.41 | 4536 | 0.1 | 320 | 0.4166667 | 25 | 1650 |  | 37.1
286 | Okokpujie | Arecaceae | Elaeis | Elaeis guineensis | Palm Kernel Shell | 0.31 | 3.49 | 74.6 | 22.6 | 0.04 | 48.7 | 5.58 | 0.2 | 45.02 | 28.72 | 26.21 | 44.41 | 4536 | 0.5 | 420 | 0.25 | 125 | 1050 |  | 39.9
287 | Okokpujie | Arecaceae | Elaeis | Elaeis guineensis | Palm Kernel Shell | 0.31 | 3.49 | 74.6 | 22.6 | 0.04 | 48.7 | 5.58 | 0.2 | 45.02 | 28.72 | 26.21 | 44.41 | 4536 | 0.5 | 520 | 0.25 | 125 | 1050 |  | 46.3
288 | Okokpujie | Arecaceae | Elaeis | Elaeis guineensis | Palm Kernel Shell | 0.31 | 3.49 | 74.6 | 22.6 | 0.04 | 48.7 | 5.58 | 0.2 | 45.02 | 28.72 | 26.21 | 44.41 | 4536 | 0.1 | 320 | 0.08333333 | 25 | 450 |  | 36.9
289 | Okokpujie | Arecaceae | Elaeis | Elaeis guineensis | Palm Kernel Shell | 0.31 | 3.49 | 74.6 | 22.6 | 0.04 | 48.7 | 5.58 | 0.2 | 45.02 | 28.72 | 26.21 | 44.41 | 4536 | 0.1 | 320 | 0.4166667 | 25 | 450 |  | 37.4
290 | Okokpujie | Arecaceae | Elaeis | Elaeis guineensis | Palm Kernel Shell | 0.31 | 3.49 | 74.6 | 22.6 | 0.04 | 48.7 | 5.58 | 0.2 | 45.02 | 28.72 | 26.21 | 44.41 | 4536 | 0.5 | 520 | 0.25 | 75 | 1050 |  | 43.1
291 | Okokpujie | Arecaceae | Elaeis | Elaeis guineensis | Palm Kernel Shell | 0.31 | 3.49 | 74.6 | 22.6 | 0.04 | 48.7 | 5.58 | 0.2 | 45.02 | 28.72 | 26.21 | 44.41 | 4536 | 0.9 | 720 | 0.4166667 | 225 | 1650 |  | 40.2
292 | Okokpujie | Arecaceae | Elaeis | Elaeis guineensis | Palm Kernel Shell | 0.31 | 3.49 | 74.6 | 22.6 | 0.04 | 48.7 | 5.58 | 0.2 | 45.02 | 28.72 | 26.21 | 44.41 | 4536 | 0.1 | 720 | 0.4166667 | 225 | 450 |  | 36.5
293 | Okokpujie | Arecaceae | Elaeis | Elaeis guineensis | Palm Kernel Shell | 0.31 | 3.49 | 74.6 | 22.6 | 0.04 | 48.7 | 5.58 | 0.2 | 45.02 | 28.72 | 26.21 | 44.41 | 4536 | 0.1 | 320 | 0.08333333 | 25 | 1650 |  | 37.1
294 | Okokpujie | Arecaceae | Elaeis | Elaeis guineensis | Palm Kernel Shell | 0.31 | 3.49 | 74.6 | 22.6 | 0.04 | 48.7 | 5.58 | 0.2 | 45.02 | 28.72 | 26.21 | 44.41 | 4536 | 0.9 | 320 | 0.4166667 | 225 | 1650 |  | 37.1
295 | Okokpujie | Arecaceae | Elaeis | Elaeis guineensis | Palm Kernel Shell | 0.31 | 3.49 | 74.6 | 22.6 | 0.04 | 48.7 | 5.58 | 0.2 | 45.02 | 28.72 | 26.21 | 44.41 | 4536 | 0.5 | 520 | 0.25 | 125 | 1050 |  | 46.2
296 | Okokpujie | Arecaceae | Elaeis | Elaeis guineensis | Palm Kernel Shell | 0.31 | 3.49 | 74.6 | 22.6 | 0.04 | 48.7 | 5.58 | 0.2 | 45.02 | 28.72 | 26.21 | 44.41 | 4536 | 0.9 | 320 | 0.08333333 | 25 | 1650 |  | 36
297 | Okokpujie | Arecaceae | Elaeis | Elaeis guineensis | Palm Kernel Shell | 0.31 | 3.49 | 74.6 | 22.6 | 0.04 | 48.7 | 5.58 | 0.2 | 45.02 | 28.72 | 26.21 | 44.41 | 4536 | 0.9 | 720 | 0.08333333 | 225 | 1650 |  | 39.6
298 | Okokpujie | Arecaceae | Elaeis | Elaeis guineensis | Palm Kernel Shell | 0.31 | 3.49 | 74.6 | 22.6 | 0.04 | 48.7 | 5.58 | 0.2 | 45.02 | 28.72 | 26.21 | 44.41 | 4536 | 0.9 | 320 | 0.4166667 | 25 | 450 |  | 36.3
299 | Okokpujie | Arecaceae | Elaeis | Elaeis guineensis | Palm Kernel Shell | 0.31 | 3.49 | 74.6 | 22.6 | 0.04 | 48.7 | 5.58 | 0.2 | 45.02 | 28.72 | 26.21 | 44.41 | 4536 | 0.3 | 520 | 0.25 | 125 | 1050 |  | 43.2
300 | Okokpujie | Arecaceae | Elaeis | Elaeis guineensis | Palm Kernel Shell | 0.31 | 3.49 | 74.6 | 22.6 | 0.04 | 48.7 | 5.58 | 0.2 | 45.02 | 28.72 | 26.21 | 44.41 | 4536 | 0.1 | 720 | 0.08333333 | 225 | 1650 |  | 39.6
301 | Okokpujie | Arecaceae | Elaeis | Elaeis guineensis | Palm Kernel Shell | 0.31 | 3.49 | 74.6 | 22.6 | 0.04 | 48.7 | 5.58 | 0.2 | 45.02 | 28.72 | 26.21 | 44.41 | 4536 | 0.9 | 320 | 0.08333333 | 225 | 450 |  | 36.8
302 | Okokpujie | Arecaceae | Elaeis | Elaeis guineensis | Palm Kernel Shell | 0.31 | 3.49 | 74.6 | 22.6 | 0.04 | 48.7 | 5.58 | 0.2 | 45.02 | 28.72 | 26.21 | 44.41 | 4536 | 0.5 | 520 | 0.25 | 125 | 1050 |  | 46.4
303 | Okokpujie | Arecaceae | Elaeis | Elaeis guineensis | Palm Kernel Shell | 0.31 | 3.49 | 74.6 | 22.6 | 0.04 | 48.7 | 5.58 | 0.2 | 45.02 | 28.72 | 26.21 | 44.41 | 4536 | 0.7 | 520 | 0.25 | 175 | 1350 |  | 44.4
304 | Okokpujie | Arecaceae | Elaeis | Elaeis guineensis | Palm Kernel Shell | 0.31 | 3.49 | 74.6 | 22.6 | 0.04 | 48.7 | 5.58 | 0.2 | 45.02 | 28.72 | 26.21 | 44.41 | 4536 | 0.1 | 720 | 0.08333333 | 25 | 1650 |  | 40
305 | Okokpujie | Arecaceae | Elaeis | Elaeis guineensis | Palm Kernel Shell | 0.31 | 3.49 | 74.6 | 22.6 | 0.04 | 48.7 | 5.58 | 0.2 | 45.02 | 28.72 | 26.21 | 44.41 | 4536 | 0.9 | 720 | 0.4166667 | 25 | 450 |  | 40.8
306 | Okokpujie | Arecaceae | Elaeis | Elaeis guineensis | Palm Kernel Shell | 0.31 | 3.49 | 74.6 | 22.6 | 0.04 | 48.7 | 5.58 | 0.2 | 45.02 | 28.72 | 26.21 | 44.41 | 4536 | 0.5 | 520 | 0.25 | 125 | 1050 |  | 43.5
307 | Okokpujie | Arecaceae | Elaeis | Elaeis guineensis | Palm Kernel Shell | 0.31 | 3.49 | 74.6 | 22.6 | 0.04 | 48.7 | 5.58 | 0.2 | 45.02 | 28.72 | 26.21 | 44.41 | 4536 | 0.1 | 320 | 0.08333333 | 225 | 450 |  | 36.2
308 | Okokpujie | Arecaceae | Elaeis | Elaeis guineensis | Palm Kernel Shell | 0.31 | 3.49 | 74.6 | 22.6 | 0.04 | 48.7 | 5.58 | 0.2 | 45.02 | 28.72 | 26.21 | 44.41 | 4536 | 0.5 | 520 | 0.25 | 25 | 1050 |  | 43.7
309 | Okokpujie | Arecaceae | Elaeis | Elaeis guineensis | Palm Kernel Shell | 0.31 | 3.49 | 74.6 | 22.6 | 0.04 | 48.7 | 5.58 | 0.2 | 45.02 | 28.72 | 26.21 | 44.41 | 4536 | 0.1 | 720 | 0.4166667 | 25 | 1650 |  | 39.6
310 | Okokpujie | Arecaceae | Elaeis | Elaeis guineensis | Palm Kernel Shell | 0.31 | 3.49 | 74.6 | 22.6 | 0.04 | 48.7 | 5.58 | 0.2 | 45.02 | 28.72 | 26.21 | 44.41 | 4536 | 0.1 | 320 | 0.4166667 | 225 | 450 |  | 37.2
311 | Okokpujie | Arecaceae | Elaeis | Elaeis guineensis | Palm Kernel Shell | 0.31 | 3.49 | 74.6 | 22.6 | 0.04 | 48.7 | 5.58 | 0.2 | 45.02 | 28.72 | 26.21 | 44.41 | 4536 | 0.5 | 620 | 0.25 | 125 | 1050 |  | 38.7
312 | Okokpujie | Arecaceae | Elaeis | Elaeis guineensis | Palm Kernel Shell | 0.31 | 3.49 | 74.6 | 22.6 | 0.04 | 48.7 | 5.58 | 0.2 | 45.02 | 28.72 | 26.21 | 44.41 | 4536 | 0.1 | 720 | 0.4166667 | 25 | 450 |  | 38.6
313 | Okokpujie | Arecaceae | Elaeis | Elaeis guineensis | Palm Kernel Shell | 0.31 | 3.49 | 74.6 | 22.6 | 0.04 | 48.7 | 5.58 | 0.2 | 45.02 | 28.72 | 26.21 | 44.41 | 4536 | 0.5 | 520 | 0.25 | 125 | 1050 |  | 43.4
314 | Okokpujie | Arecaceae | Elaeis | Elaeis guineensis | Palm Kernel Shell | 0.31 | 3.49 | 74.6 | 22.6 | 0.04 | 48.7 | 5.58 | 0.2 | 45.02 | 28.72 | 26.21 | 44.41 | 4536 | 0.1 | 720 | 0.08333333 | 225 | 450 |  | 39.9
315 | Okokpujie | Arecaceae | Elaeis | Elaeis guineensis | Palm Kernel Shell | 0.31 | 3.49 | 74.6 | 22.6 | 0.04 | 48.7 | 5.58 | 0.2 | 45.02 | 28.72 | 26.21 | 44.41 | 4536 | 0.5 | 520 | 0.25 | 225 | 1050 |  | 44.2
316 | Okokpujie | Arecaceae | Elaeis | Elaeis guineensis | Palm Kernel Shell | 0.31 | 3.49 | 74.6 | 22.6 | 0.04 | 48.7 | 5.58 | 0.2 | 45.02 | 28.72 | 26.21 | 44.41 | 4536 | 0.1 | 720 | 0.08333333 | 25 | 450 |  | 39.7
317 | Okokpujie | Arecaceae | Elaeis | Elaeis guineensis | Palm Kernel Shell | 0.31 | 3.49 | 74.6 | 22.6 | 0.04 | 48.7 | 5.58 | 0.2 | 45.02 | 28.72 | 26.21 | 44.41 | 4536 | 0.1 | 320 | 0.08333333 | 225 | 1650 |  | 36.5
318 | Okokpujie | Arecaceae | Elaeis | Elaeis guineensis | Palm Kernel Shell | 0.31 | 3.49 | 74.6 | 22.6 | 0.04 | 48.7 | 5.58 | 0.2 | 45.02 | 28.72 | 26.21 | 44.41 | 4536 | 0.9 | 320 | 0.08333333 | 225 | 1650 |  | 36.2
319 | Okokpujie | Arecaceae | Elaeis | Elaeis guineensis | Palm Kernel Shell | 0.31 | 3.49 | 74.6 | 22.6 | 0.04 | 48.7 | 5.58 | 0.2 | 45.02 | 28.72 | 26.21 | 44.41 | 4536 | 0.9 | 320 | 0.4166667 | 225 | 450 |  | 36.4
320 | Okokpujie | Arecaceae | Elaeis | Elaeis guineensis | Palm Kernel Shell | 0.31 | 3.49 | 74.6 | 22.6 | 0.04 | 48.7 | 5.58 | 0.2 | 45.02 | 28.72 | 26.21 | 44.41 | 4536 | 0.9 | 720 | 0.4166667 | 225 | 450 |  | 40.8
321 | Okokpujie | Arecaceae | Elaeis | Elaeis guineensis | Palm Kernel Shell | 0.31 | 3.49 | 74.6 | 22.6 | 0.04 | 48.7 | 5.58 | 0.2 | 45.02 | 28.72 | 26.21 | 44.41 | 4536 | 0.9 | 720 | 0.3333333 | 225 | 450 |  | 40.1
322 | Okokpujie | Arecaceae | Elaeis | Elaeis guineensis | Palm Kernel Shell | 0.31 | 3.49 | 74.6 | 22.6 | 0.04 | 48.7 | 5.58 | 0.2 | 45.02 | 28.72 | 26.21 | 44.41 | 4536 | 0.9 | 720 | 0.4166667 | 25 | 1650 |  | 39.5
323 | Okokpujie | Arecaceae | Elaeis | Elaeis guineensis | Palm Kernel Shell | 0.31 | 3.49 | 74.6 | 22.6 | 0.04 | 48.7 | 5.58 | 0.2 | 45.02 | 28.72 | 26.21 | 44.41 | 4536 | 0.5 | 520 | 0.25 | 125 | 1050 |  | 43.6
324 | Okokpujie | Arecaceae | Elaeis | Elaeis guineensis | Palm Kernel Shell | 0.31 | 3.49 | 74.6 | 22.6 | 0.04 | 48.7 | 5.58 | 0.2 | 45.02 | 28.72 | 26.21 | 44.41 | 4536 | 0.1 | 320 | 0.4166667 | 225 | 1650 |  | 36.9
325 | Hassan | Arecaceae | Elaeis | Elaeis guineensis | Palm Kernel Shell | 4.79 | 9.33 | 61.67 | 24.13 | 0.05 | 41.86 | 4.52 | 0.64 | 43.6 |  |  |  | 3751.2 | 0.25 | 500 | 0.75 | 250 | 600 | 25.38 | 36.82 | 37.8
326 | Utarina | Arecaceae | Elaeis | Elaeis guineensis | Palm Shell | 15.21 | 7.75 | 58.78 | 18.15 | 0.06 | 48.68 | 4.98 | 0.29 | 37.83 | 25.2 | 23.7 | 44.6 |  | 1.5 | 300 |  |  |  |  | 29.04
327 | Utarina | Arecaceae | Elaeis | Elaeis guineensis | Palm Shell | 15.21 | 7.75 | 58.78 | 18.15 | 0.06 | 48.68 | 4.98 | 0.29 | 37.83 | 25.2 | 23.7 | 44.6 |  | 1.5 | 350 |  |  |  |  | 34.5
328 | Utarina | Arecaceae | Elaeis | Elaeis guineensis | Palm Shell | 15.21 | 7.75 | 58.78 | 18.15 | 0.06 | 48.68 | 4.98 | 0.29 | 37.83 | 25.2 | 23.7 | 44.6 |  | 1.5 | 400 |  |  |  |  | 40
329 | Utarina | Arecaceae | Elaeis | Elaeis guineensis | Palm Shell | 15.21 | 7.75 | 58.78 | 18.15 | 0.06 | 48.68 | 4.98 | 0.29 | 37.83 | 25.2 | 23.7 | 44.6 |  | 1.5 | 450 |  |  |  |  | 44.59
330 | Terry | Arecaceae | Elaeis | Elaeis guineensis | Palm Oil Trunk | 0.98 | 6.49 | 89.02 | 3.51 | 0 | 43.2 | 6.42 | 0.52 | 43.37 | 26.83 | 41.66 | 12.94 | 4243.2 | 0.5 | 500 | 0.6666667 | 400 | 600 | 39 | 18.33 | 42.67
331 | Terry | Arecaceae | Elaeis | Elaeis guineensis | Palm Oil Trunk | 0.98 | 6.49 | 89.02 | 3.51 | 0 | 43.2 | 6.42 | 0.52 | 43.37 | 26.83 | 41.66 | 12.94 | 4243.2 | 0.5 | 600 | 0.6666667 | 400 | 600 | 48 | 23 | 29
332 | Terry | Arecaceae | Elaeis | Elaeis guineensis | Palm Oil Trunk | 0.98 | 6.49 | 89.02 | 3.51 | 0 | 43.2 | 6.42 | 0.52 | 43.37 | 26.83 | 41.66 | 12.94 | 4243.2 | 0.5 | 700 | 0.6666667 | 400 | 600 | 45.5 | 26.33 | 28.17
333 | Hadj‑Otmane | Arecaceae | Elaeis | Elaeis guineensis | Palm Petioles | [13 empty] | 1.005 | 500 |  |  | 600 |  | 23.7
334 | Hadj‑Otmane | Arecaceae | Elaeis | Elaeis guineensis | Palm Petioles | [13 empty] | 1.005 | 600 |  |  | 600 |  | 22.3
335 | Hadj‑Otmane | Arecaceae | Elaeis | Elaeis guineensis | Palm Petioles | [13 empty] | 1.005 | 700 |  |  | 600 |  | 12.7
336 | Promraksa | Arecaceae | Elaeis | Elaeis guineensis | Empty Fruit Bunch | 6.64 | 4.5 | 71.83 | 17.03 | 0.1 | 45.71 | 5.87 | 0.59 | 43.23 |  |  |  |  | 5 | 800 |  | 30 |  | 47.75 | 26.75 | 25.5
337 | Promraksa | Arecaceae | Elaeis | Elaeis guineensis | Empty Fruit Bunch | 6.64 | 4.5 | 71.83 | 17.03 | 0.1 | 45.71 | 5.87 | 0.59 | 43.23 |  |  |  |  | 0.85 | 850 |  | 30 |  | 46 | 30 | 24
338 | Promraksa | Arecaceae | Elaeis | Elaeis guineensis | Empty Fruit Bunch | 6.64 | 4.5 | 71.83 | 17.03 | 0.1 | 45.71 | 5.87 | 0.59 | 43.23 |  |  |  |  | 0.85 | 750 |  | 30 |  | 45 | 29.25 | 25.75
339 | Promraksa | Arecaceae | Elaeis | Elaeis guineensis | Empty Fruit Bunch | 6.64 | 4.5 | 71.83 | 17.03 | 0.1 | 45.71 | 5.87 | 0.59 | 43.23 |  |  |  |  | 0.3 | 800 |  | 30 |  | 55 | 22 | 23
340 | Promraksa | Euphorbiaceae | Hevea | Hevea brasiliensis | Rubber Wood Sawdust | 4.02 | 5.87 | 74.38 | 15.73 | 0.05 | 47.77 | 5.94 | 0.73 | 39.64 |  |  |  |  | 0.85 | 850 |  | 30 |  | 46.25 | 26.75 | 27
341 | Promraksa | Euphorbiaceae | Hevea | Hevea brasiliensis | Rubber Wood Sawdust | 4.02 | 5.87 | 74.38 | 15.73 | 0.05 | 47.77 | 5.94 | 0.73 | 39.64 |  |  |  |  | 0.3 | 800 |  | 30 |  | 53.75 | 20 | 26.25
342 | Promraksa | Euphorbiaceae | Hevea | Hevea brasiliensis | Rubber Wood Sawdust | 4.02 | 5.87 | 74.38 | 15.73 | 0.05 | 47.77 | 5.94 | 0.73 | 39.64 |  |  |  |  | 0.85 | 750 |  | 30 |  | 45.5 | 26 | 28.5
343 | Promraksa | Euphorbiaceae | Hevea | Hevea brasiliensis | Rubber Wood Sawdust | 4.02 | 5.87 | 74.38 | 15.73 | 0.05 | 47.77 | 5.94 | 0.73 | 39.64 |  |  |  |  | 5 | 800 |  | 30 |  | 53.5 | 17.5 | 29
344 | Soltani | Arecaceae | Phoenix | Phoenix dactylifera | Date Palm Stones |  | 1.41 |  |  | 0 | 47.72 | 6.3 | 0.92 | 45.06 |  |  |  | 4548 |  | 500 |  | 100 | 300 | 29.12 | 40.83 | 30.05
345 | Soltani | Arecaceae | Phoenix | Phoenix dactylifera | Date Palm Stones |  | 1.41 |  |  | 0 | 47.72 | 6.3 | 0.92 | 45.06 |  |  |  | 4548 |  | 500 |  | 100 | 600 | 29.91 | 38.24 | 31.85
346 | Qureshi | Arecaceae | Elaeis | Elaeis guineensis | Palm Kernel Shell | 11.67 | 7.21 | 61.11 | 20.01 | 0.56 | 44.67 | 8.04 | 3.32 | 44.41 |  |  |  | 4068 | 1.5 | 500 | 0.1666667 |  | 3000 | 9.16 | 55.39 | 35.45
347 | Qureshi | Arecaceae | Elaeis | Elaeis guineensis | Palm Kernel Shell | 11.67 | 7.21 | 61.11 | 20.01 | 0.56 | 44.67 | 8.04 | 3.32 | 44.41 |  |  |  | 4068 | 1.5 | 500 | 0.1666667 |  | 4500 | 13 | 63 | 24
348 | Qureshi | Arecaceae | Elaeis | Elaeis guineensis | Palm Kernel Shell | 11.67 | 7.21 | 61.11 | 20.01 | 0.56 | 44.67 | 8.04 | 3.32 | 44.41 |  |  |  | 4068 | 1.5 | 500 | 0.1666667 |  | 6000 | 14 | 64 | 22
349 | Qureshi | Arecaceae | Elaeis | Elaeis guineensis | Palm Kernel Shell | 11.67 | 7.21 | 61.11 | 20.01 | 0.56 | 44.67 | 8.04 | 3.32 | 44.41 |  |  |  | 4068 | 1.5 | 500 | 0.1666667 |  | 7500 | 13.8 | 61.9 | 24.3
350 | Qureshi | Arecaceae | Elaeis | Elaeis guineensis | Palm Kernel Shell | 11.67 | 7.21 | 61.11 | 20.01 | 0.56 | 44.67 | 8.04 | 3.32 | 44.41 |  |  |  | 4068 | 1.5 | 500 | 0.1666667 |  | 9000 | 15 | 65.98 | 19.02
351 | Qureshi | Arecaceae | Elaeis | Elaeis guineensis | Palm Kernel Shell | 11.67 | 7.21 | 61.11 | 20.01 | 0.56 | 44.67 | 8.04 | 3.32 | 44.41 |  |  |  | 4068 | 1.5 | 500 | 0.1666667 |  | 10500 | 15 | 68 | 17
352 | Qureshi | Arecaceae | Elaeis | Elaeis guineensis | Palm Kernel Shell | 11.67 | 7.21 | 61.11 | 20.01 | 0.56 | 44.67 | 8.04 | 3.32 | 44.41 |  |  |  | 4068 | 1.5 | 500 | 0.1666667 |  | 12000 | 16 | 69 | 15
353 | Qureshi | Arecaceae | Elaeis | Elaeis guineensis | Palm Kernel Shell | 11.67 | 7.21 | 61.11 | 20.01 | 0.56 | 44.67 | 8.04 | 3.32 | 44.41 |  |  |  | 4068 | 1.5 | 500 | 0.1666667 |  | 13500 | 17 | 71 | 12
354 | Qureshi | Arecaceae | Elaeis | Elaeis guineensis | Palm Kernel Shell | 11.67 | 7.21 | 61.11 | 20.01 | 0.56 | 44.67 | 8.04 | 3.32 | 44.41 |  |  |  | 4068 | 1.5 | 500 | 0.1666667 |  | 15000 | 18 | 72 | 10
355 | Qureshi | Arecaceae | Elaeis | Elaeis guineensis | Palm Kernel Shell | 11.67 | 7.21 | 61.11 | 20.01 | 0.56 | 44.67 | 8.04 | 3.32 | 44.41 |  |  |  | 4068 | 1.5 | 500 | 0.1666667 |  | 16500 | 18 | 72.84 | 9.16
356 | Rehali | Arecaceae | Phoenix | Phoenix dactylifera | Date Palm Residue | 11.02 | 7.63 | 66.3 | 26.03 | 0.24 | 45.02 | 5.6 | 0.36 | 48.78 | 41.95 | 28.49 | 26.56 |  | 1.5 | 500 | 4 |  | 600 |  |  | 44.95
357 | Adeoye | Arecaceae | Elaeis | Elaeis guineensis | Palm Kernel Shell | 9.8 | 7.6 | 75.8 | 6.8 | 0.48 | 48.63 | 6.15 | 0.43 | 44.31 |  |  |  | 4255.2 | 5 | 350 | 0.08333333 |  |  | 35 | 1 | 64
358 | Adeoye | Arecaceae | Elaeis | Elaeis guineensis | Palm Kernel Shell | 9.8 | 7.6 | 75.8 | 6.8 | 0.48 | 48.63 | 6.15 | 0.43 | 44.31 |  |  |  | 4255.2 | 5 | 450 | 0.08333333 |  |  | 44.4 | 4.1 | 51.5
359 | Adeoye | Arecaceae | Elaeis | Elaeis guineensis | Palm Kernel Shell | 9.8 | 7.6 | 75.8 | 6.8 | 0.48 | 48.63 | 6.15 | 0.43 | 44.31 |  |  |  | 4255.2 | 5 | 550 | 0.08333333 |  |  | 51.6 | 5.6 | 42.8
360 | Adeoye | Arecaceae | Elaeis | Elaeis guineensis | Palm Kernel Shell | 9.8 | 7.6 | 75.8 | 6.8 | 0.48 | 48.63 | 6.15 | 0.43 | 44.31 |  |  |  | 4255.2 | 5 | 650 | 0.08333333 |  |  | 67.9 | 2.1 | 30
361 | Adeoye | Arecaceae | Elaeis | Elaeis guineensis | Palm Kernel Shell | 9.8 | 7.6 | 75.8 | 6.8 | 0.48 | 48.63 | 6.15 | 0.43 | 44.31 |  |  |  | 4255.2 | 5 | 350 | 0.1666667 |  |  | 46.7 | 2.5 | 50.8
362 | Adeoye | Arecaceae | Elaeis | Elaeis guineensis | Palm Kernel Shell | 9.8 | 7.6 | 75.8 | 6.8 | 0.48 | 48.63 | 6.15 | 0.43 | 44.31 |  |  |  | 4255.2 | 5 | 450 | 0.1666667 |  |  | 45.8 | 5.3 | 48.9
363 | Adeoye | Arecaceae | Elaeis | Elaeis guineensis | Palm Kernel Shell | 9.8 | 7.6 | 75.8 | 6.8 | 0.48 | 48.63 | 6.15 | 0.43 | 44.31 |  |  |  | 4255.2 | 5 | 550 | 0.1666667 |  |  | 61.9 | 5.3 | 32.8
364 | Adeoye | Arecaceae | Elaeis | Elaeis guineensis | Palm Kernel Shell | 9.8 | 7.6 | 75.8 | 6.8 | 0.48 | 48.63 | 6.15 | 0.43 | 44.31 |  |  |  | 4255.2 | 5 | 650 | 0.1666667 |  |  | 71.6 | 3 | 25.4
365 | Rubi | Arecaceae | Corypha | Corypha utan | Buri Palm Leave | 10.31 | 8.55 | 66.97 | 14.17 | 0 | 39.5 | 6.24 | 1.09 | 53.17 |  |  |  | 3768 |  | 300 | 0.5 |  |  | 26.6 | 15.7 | 57.7
366 | Rubi | Arecaceae | Corypha | Corypha utan | Buri Palm Leave | 10.31 | 8.55 | 66.97 | 14.17 | 0 | 39.5 | 6.24 | 1.09 | 53.17 |  |  |  | 3768 |  | 500 | 0.5 |  |  | 52.5 | 17.6 | 29.9
367 | Rubi | Arecaceae | Corypha | Corypha utan | Buri Palm Leave | 10.31 | 8.55 | 66.97 | 14.17 | 0 | 39.5 | 6.24 | 1.09 | 53.17 |  |  |  | 3768 |  | 700 | 0.5 |  |  | 42.9 | 31.5 | 25.6
368 | Rubi | Arecaceae | Corypha | Corypha utan | Buri Palm Leave | 10.31 | 8.55 | 66.97 | 14.17 | 0 | 39.5 | 6.24 | 1.09 | 53.17 |  |  |  | 3768 |  | 300 | 1 |  |  | 6.35 | 29.8 | 63.85
369 | Rubi | Arecaceae | Corypha | Corypha utan | Buri Palm Leave | 10.31 | 8.55 | 66.97 | 14.17 | 0 | 39.5 | 6.24 | 1.09 | 53.17 |  |  |  | 3768 |  | 500 | 1 |  |  | 26.9 | 37.7 | 35.4
370 | Rubi | Arecaceae | Corypha | Corypha utan | Buri Palm Leave | 10.31 | 8.55 | 66.97 | 14.17 | 0 | 39.5 | 6.24 | 1.09 | 53.17 |  |  |  | 3768 |  | 700 | 1 |  |  | 24.6 | 41.7 | 33.7
371 | Rubi | Arecaceae | Corypha | Corypha utan | Buri Palm Leave | 10.31 | 8.55 | 66.97 | 14.17 | 0 | 39.5 | 6.24 | 1.09 | 53.17 |  |  |  | 3768 |  | 300 | 1.5 |  |  | 0.5 | 31.7 | 67.8
372 | Rubi | Arecaceae | Corypha | Corypha utan | Buri Palm Leave | 10.31 | 8.55 | 66.97 | 14.17 | 0 | 39.5 | 6.24 | 1.09 | 53.17 |  |  |  | 3768 |  | 500 | 1.5 |  |  | 14.56 | 45.9 | 39.54
373 | Rubi | Arecaceae | Corypha | Corypha utan | Buri Palm Leave | 10.31 | 8.55 | 66.97 | 14.17 | 0 | 39.5 | 6.24 | 1.09 | 53.17 |  |  |  | 3768 |  | 700 | 1.5 |  |  | 22.3 | 44 | 33.7
374 | Shrivastava | Arecaceae | Elaeis | Elaeis guineensis | Oil Palm Trunk | 7.07 | 6.38 | 71.14 | 15.42 | 1.47 | 45.79 | 6.15 | 1.47 | 46.33 | 47.81 | 23.19 | 9.52 | 5251.2 | 1 | 500 | 0.75 | 5000 |  | 31.5 | 41.3 | 25.98
375 | Shrivastava | Arecaceae | Elaeis | Elaeis guineensis | Oil Palm Trunk | 7.07 | 6.38 | 71.14 | 15.42 | 1.47 | 45.79 | 6.15 | 1.47 | 46.33 | 47.81 | 23.19 | 9.52 | 5251.2 | 1 | 550 | 0.75 | 5000 |  | 30.2 | 44.48 | 25.2
376 | Shrivastava | Arecaceae | Elaeis | Elaeis guineensis | Oil Palm Trunk | 7.07 | 6.38 | 71.14 | 15.42 | 1.47 | 45.79 | 6.15 | 1.47 | 46.33 | 47.81 | 23.19 | 9.52 | 5251.2 | 1 | 600 | 0.75 | 5000 |  | 39.35 | 36.6 | 24
377 | Shrivastava | Arecaceae | Elaeis | Elaeis guineensis | Palm Oil Frond | 6.48 | 5.24 | 71.31 | 16.68 | 0.06 | 44.95 | 5.89 | 0.4 | 48.71 | 48.56 | 22.41 | 13.15 | 5097.6 | 1 | 500 | 0.75 | 5000 |  | 31.5 | 42.1 | 25.8
378 | Shrivastava | Arecaceae | Elaeis | Elaeis guineensis | Palm Oil Frond | 6.48 | 5.24 | 71.31 | 16.68 | 0.06 | 44.95 | 5.89 | 0.4 | 48.71 | 48.56 | 22.41 | 13.15 | 5097.6 | 1 | 550 | 0.75 | 5000 |  | 31.2 | 44.86 | 23.7
379 | Shrivastava | Arecaceae | Elaeis | Elaeis guineensis | Palm Oil Frond | 6.48 | 5.24 | 71.31 | 16.68 | 0.06 | 44.95 | 5.89 | 0.4 | 48.71 | 48.56 | 22.41 | 13.15 | 5097.6 | 1 | 600 | 0.75 | 5000 |  | 41.2 | 36.6 | 21.8
380 | Shrivastava | Euphorbiaceae | Hevea | Hevea brasiliensis | Rubber Wood Sawdust | 7.13 | 1.68 | 75.98 | 15.21 | 0.03 | 47.55 | 6.22 | 0.32 | 45.91 | 56.91 | 15.21 | 17.44 | 5380.8 | 1 | 500 | 0.75 | 5000 |  | 23 | 51.2 | 23.67
381 | Shrivastava | Euphorbiaceae | Hevea | Hevea brasiliensis | Rubber Wood Sawdust | 7.13 | 1.68 | 75.98 | 15.21 | 0.03 | 47.55 | 6.22 | 0.32 | 45.91 | 56.91 | 15.21 | 17.44 | 5380.8 | 1 | 550 | 0.75 | 5000 |  | 21.4 | 54.4 | 23.9
382 | Shrivastava | Euphorbiaceae | Hevea | Hevea brasiliensis | Rubber Wood Sawdust | 7.13 | 1.68 | 75.98 | 15.21 | 0.03 | 47.55 | 6.22 | 0.32 | 45.91 | 56.91 | 15.21 | 17.44 | 5380.8 | 1 | 600 | 0.75 | 5000 |  | 32.39 | 43.7 | 23.7
383 | Zulkafli | Arecaceae | Elaeis | Elaeis guineensis | Palm Kernel Shell | 4.79 | 9.33 | 61.67 | 24.13 | 0.05 | 41.86 | 4.52 | 0.64 | 43.6 |  |  |  | 3952.8 | 1 | 500 | 0.75 | 250 | 600 | 20.9 | 42.7 | 35.6
384 | Yeong | Arecaceae | Elaeis | Elaeis guineensis | Palm Mesocarp Fiber | 20.5 | 12.2 | 78.13 | 21.41 | 0.04 | 40.97 | 5.83 | 2.59 | 38.37 |  |  |  | 4080 |  | 700 | 1 |  | 600 |  |  | 29.8
385 | Yeong | Arecaceae | Elaeis | Elaeis guineensis | Palm Mesocarp Fiber | 20.5 | 12.2 | 78.13 | 21.41 | 0.04 | 40.97 | 5.83 | 2.59 | 38.37 |  |  |  | 4080 |  | 500 | 1 |  | 600 |  |  | 30.4
386 | Yeong | Arecaceae | Elaeis | Elaeis guineensis | Palm Mesocarp Fiber | 20.5 | 12.2 | 78.13 | 21.41 | 0.04 | 40.97 | 5.83 | 2.59 | 38.37 |  |  |  | 4080 |  | 300 | 1 |  | 600 |  |  | 36.2
387 | Yeong | Arecaceae | Metroxylon | Metroxylon sagu | Sago Fiber Coarse | 12.53 | 3.99 | 71.56 | 20.07 | 0.09 | 41.73 | 6.12 | 0.57 | 47.5 |  |  |  | 3907.2 |  | 700 | 1 |  | 600 |  |  | 24.6
388 | Yeong | Arecaceae | Metroxylon | Metroxylon sagu | Sago Fiber Coarse | 12.53 | 3.99 | 71.56 | 20.07 | 0.09 | 41.73 | 6.12 | 0.57 | 47.5 |  |  |  | 3907.2 |  | 500 | 1 |  | 600 |  |  | 25.1
389 | Yeong | Arecaceae | Metroxylon | Metroxylon sagu | Sago Fiber Coarse | 12.53 | 3.99 | 71.56 | 20.07 | 0.09 | 41.73 | 6.12 | 0.57 | 47.5 |  |  |  | 3907.2 |  | 300 | 1 |  | 600 |  |  | 29.3
390 | Yeong | Arecaceae | Metroxylon | Metroxylon sagu | Sago Trunk Bark | 11.45 | 2.42 | 75.81 | 22.21 | 0.04 | 41.6 | 6.23 | 0.47 | 49.24 |  |  |  | 4142.4 |  | 700 | 1 |  | 600 |  |  | 26.2
391 | Yeong | Arecaceae | Metroxylon | Metroxylon sagu | Sago Trunk Bark | 11.45 | 2.42 | 75.81 | 22.21 | 0.04 | 41.6 | 6.23 | 0.47 | 49.24 |  |  |  | 4142.4 |  | 500 | 1 |  | 600 |  |  | 34
392 | Yeong | Arecaceae | Metroxylon | Metroxylon sagu | Sago Trunk Bark | 11.45 | 2.42 | 75.81 | 22.21 | 0.04 | 41.6 | 6.23 | 0.47 | 49.24 |  |  |  | 4142.4 |  | 300 | 1 |  | 600 |  |  | 42.8
393 | Yeong | Arecaceae | Cocos | Cocos nucifera | Coconut Shell | 9.73 | 0.46 | 77.02 | 20.27 | 0.01 | 45.48 | 5.94 | 0.23 | 47.88 |  |  |  | 4500 |  | 700 | 1 |  | 600 |  |  | 26.2
394 | Yeong | Arecaceae | Cocos | Cocos nucifera | Coconut Shell | 9.73 | 0.46 | 77.02 | 20.27 | 0.01 | 45.48 | 5.94 | 0.23 | 47.88 |  |  |  | 4500 |  | 500 | 1 |  | 600 |  |  | 27.1
395 | Yeong | Arecaceae | Cocos | Cocos nucifera | Coconut Shell | 9.73 | 0.46 | 77.02 | 20.27 | 0.01 | 45.48 | 5.94 | 0.23 | 47.88 |  |  |  | 4500 |  | 300 | 1 |  | 600 |  |  | 33.7
396 | Bensidhom | Arecaceae | Phoenix | Phoenix dactylifera | Fruit Stalks Pruning | 9.07 | 4.09 | 78.4 | 8.44 | 0 | 39.39 | 7.17 | 0.2 | 52.72 | 34.07 | 28.84 | 17.93 | 4245.6 | 1.5 | 450 | 1 |  | 900 | 42.1 | 25.9 | 31.83
397 | Bensidhom | Arecaceae | Phoenix | Phoenix dactylifera | Fruit Stalks Pruning | 9.07 | 4.09 | 78.4 | 8.44 | 0 | 39.39 | 7.17 | 0.2 | 52.72 | 34.07 | 28.84 | 17.93 | 4245.6 | 1.5 | 500 | 1 |  | 900 | 43 | 30.17 | 26.7
398 | Bensidhom | Arecaceae | Phoenix | Phoenix dactylifera | Fruit Stalks Pruning | 9.07 | 4.09 | 78.4 | 8.44 | 0 | 39.39 | 7.17 | 0.2 | 52.72 | 34.07 | 28.84 | 17.93 | 4245.6 | 1.5 | 550 | 1 |  | 900 | 46.7 | 28.1 | 25.1
399 | Bensidhom | Arecaceae | Phoenix | Phoenix dactylifera | Fruit Stalks Pruning | 9.07 | 4.09 | 78.4 | 8.44 | 0 | 39.39 | 7.17 | 0.2 | 52.72 | 34.07 | 28.84 | 17.93 | 4245.6 | 1.5 | 600 | 1 |  | 900 | 49.5 | 26.7 | 23.63
400 | Bensidhom | Arecaceae | Phoenix | Phoenix dactylifera | Date Palm Petiole | 5.8 | 5.4 | 80.6 | 8.2 | 0 | 41.55 | 7.27 | 0.1 | 51.08 | 44.09 | 26.3 | 22.02 | 4411.2 | 1.5 | 450 | 1 |  | 900 | 47 | 20.7 | 32.14
401 | Bensidhom | Arecaceae | Phoenix | Phoenix dactylifera | Date Palm Petiole | 5.8 | 5.4 | 80.6 | 8.2 | 0 | 41.55 | 7.27 | 0.1 | 51.08 | 44.09 | 26.3 | 22.02 | 4411.2 | 1.5 | 500 | 1 |  | 900 | 48.2 | 26.43 | 25.95
402 | Bensidhom | Arecaceae | Phoenix | Phoenix dactylifera | Date Palm Petiole | 5.8 | 5.4 | 80.6 | 8.2 | 0 | 41.55 | 7.27 | 0.1 | 51.08 | 44.09 | 26.3 | 22.02 | 4411.2 | 1.5 | 550 | 1 |  | 900 | 51.1 | 25.1 | 24.95
403 | Bensidhom | Arecaceae | Phoenix | Phoenix dactylifera | Date Palm Petiole | 5.8 | 5.4 | 80.6 | 8.2 | 0 | 41.55 | 7.27 | 0.1 | 51.08 | 44.09 | 26.3 | 22.02 | 4411.2 | 1.5 | 600 | 1 |  | 900 | 55.3 | 21.1 | 23.44
404 | Ateş | Arecaceae | Phoenix | Phoenix dactylifera | Date Palm Stones | 8.4 | 1.2 | 76.6 | 13.8 | 0 | 46.19 | 6.4 | 0.65 | 46.76 | 29.5 | 34.1 | 24 | 3943.2 | 1.25 | 400 | 0.05 | 100 |  | 25.7 | 43.2 | 31.1
405 | Ateş | Arecaceae | Phoenix | Phoenix dactylifera | Date Palm Stones | 8.4 | 1.2 | 76.6 | 13.8 | 0 | 46.19 | 6.4 | 0.65 | 46.76 | 29.5 | 34.1 | 24 | 3943.2 | 1.25 | 500 | 0.05 | 100 |  | 29.8 | 49 | 21.2
406 | Ateş | Arecaceae | Phoenix | Phoenix dactylifera | Date Palm Stones | 8.4 | 1.2 | 76.6 | 13.8 | 0 | 46.19 | 6.4 | 0.65 | 46.76 | 29.5 | 34.1 | 24 | 3943.2 | 1.25 | 600 | 0.05 | 100 |  | 31.8 | 48.3 | 19.9
407 | Ateş | Arecaceae | Phoenix | Phoenix dactylifera | Date Palm Stones | 8.4 | 1.2 | 76.6 | 13.8 | 0 | 46.19 | 6.4 | 0.65 | 46.76 | 29.5 | 34.1 | 24 | 3943.2 | 1.25 | 700 | 0.05 | 100 |  | 36.6 | 46.9 | 16.5
408 | Ateş | Arecaceae | Phoenix | Phoenix dactylifera | Date Palm Stones | 8.4 | 1.2 | 76.6 | 13.8 | 0 | 46.19 | 6.4 | 0.65 | 46.76 | 29.5 | 34.1 | 24 | 3943.2 | 1.25 | 400 | 0.1166667 | 100 |  | 24.6 | 46.6 | 28.8
409 | Ateş | Arecaceae | Phoenix | Phoenix dactylifera | Date Palm Stones | 8.4 | 1.2 | 76.6 | 13.8 | 0 | 46.19 | 6.4 | 0.65 | 46.76 | 29.5 | 34.1 | 24 | 3943.2 | 1.25 | 500 | 0.1166667 | 100 |  | 26.1 | 52.4 | 21.5
410 | Ateş | Arecaceae | Phoenix | Phoenix dactylifera | Date Palm Stones | 8.4 | 1.2 | 76.6 | 13.8 | 0 | 46.19 | 6.4 | 0.65 | 46.76 | 29.5 | 34.1 | 24 | 3943.2 | 1.25 | 600 | 0.1166667 | 100 |  | 32.6 | 46.4 | 21
411 | Ateş | Arecaceae | Phoenix | Phoenix dactylifera | Date Palm Stones | 8.4 | 1.2 | 76.6 | 13.8 | 0 | 46.19 | 6.4 | 0.65 | 46.76 | 29.5 | 34.1 | 24 | 3943.2 | 1.25 | 700 | 0.1166667 | 100 |  | 39 | 43 | 18
412 | Chen | Poaceae | Phyllostachys | Phyllostachys edulis | Bamboo |  | 1.9 | 82.5 | 15.6 | 0 | 47.9 | 6.3 | 0.5 | 43.4 |  |  |  | 4032 | 0.297 | 550 | 0.1666667 | 300 |  | 25.5 | 48.1 | 24.6
413 | Sahoo | Fabaceae | Cajanus | Cajanus cajan | Pigeon Pea Stalk | 7.59 | 2 | 76.71 | 13.7 | 0 | 41.62 | 6.1 | 0.71 | 51.57 | 33 | 24 | 18.3 |  | 230 | 400 | 1 |  | 780 |  |  | 29.8
414 | Sahoo | Fabaceae | Cajanus | Cajanus cajan | Pigeon Pea Stalk | 7.59 | 2 | 76.71 | 13.7 | 0 | 41.62 | 6.1 | 0.71 | 51.57 | 33 | 24 | 18.3 |  | 230 | 500 | 1 |  | 780 |  |  | 25.90216
415 | Sahoo | Fabaceae | Cajanus | Cajanus cajan | Pigeon Pea Stalk | 7.59 | 2 | 76.71 | 13.7 | 0 | 41.62 | 6.1 | 0.71 | 51.57 | 33 | 24 | 18.3 |  | 230 | 600 | 1 |  | 780 |  |  | 21.7
416 | Sahoo | Poaceae | Phyllostachys | Phyllostachys edulis | Bamboo | 10.74 | 1.58 | 71.65 | 16.03 | 0 | 46.98 | 6.21 | 0.16 | 46.65 | 47.29 | 21.19 | 24.53 |  | 90 | 400 | 1 |  | 780 |  |  | 32.2
417 | Sahoo | Poaceae | Phyllostachys | Phyllostachys edulis | Bamboo | 10.74 | 1.58 | 71.65 | 16.03 | 0 | 46.98 | 6.21 | 0.16 | 46.65 | 47.29 | 21.19 | 24.53 |  | 90 | 500 | 1 |  | 780 |  |  | 28.175
418 | Sahoo | Poaceae | Phyllostachys | Phyllostachys edulis | Bamboo | 10.74 | 1.58 | 71.65 | 16.03 | 0 | 46.98 | 6.21 | 0.16 | 46.65 | 47.29 | 21.19 | 24.53 |  | 90 | 600 | 1 |  | 780 |  |  | 27
419 | Hu | Poaceae | Phyllostachys | Phyllostachys edulis | Bamboo chips |  | 0.731 | 81.4 | 17.8 | 0.123 | 47.3 | 6.04 | 0.172 | 46.4 |  |  |  |  | 0.45 | 600 | 0.5 | 200 |  | 27.7 | 50.8 | 21.5
420 | Hu | Plastic | Plastic | Plastic | Polypropylene |  | 0.0725 | 99.9 | 0.0534 | 0.174 | 85.2 | 13.7 | 0 | 0.91 |  |  |  |  | 0.25 | 600 | 0.5 | 200 |  | 18.2 | 81.8 | 0
421 | Vo | Poaceae | Phyllostachys | Phyllostachys edulis | Bamboo | 6.47 | 2.49 |  |  |  | 45.5 | 7.02 | 0.13 | 47.3 |  |  |  | 4322.4 | 0.75 | 500 | 1 | 20 |  | 24.84 | 49.17 | 25.99
422 | Vo | Fagaceae | Quercus | Quercus sp. | Oakwood | 1.38 | 1.85 |  |  |  | 47.66 | 6.1 | 0.23 | 46.01 |  |  |  | 4528.8 | 0.75 | 500 | 1 | 20 |  | 22.59 | 54.82 | 22.59
423 | Vo | Plastic | Plastic | Plastic | Polypropylene |  | 0.7 |  |  |  | 85.7 | 14.3 | 0 | 0 |  |  |  | 11222.4 | 0.75 | 500 | 1 | 20 |  | 0 | 62.81 | 37.19
424 | Vo | Plastic | Plastic | Plastic | Polystyrene |  | 0.57 |  |  |  | 92.23 | 7.77 | 0 | 0 |  |  |  | 9981.6 | 0.75 | 500 | 1 | 20 |  | 0 | 81.4 | 18.6
425 | Sahoo | Poaceae | Oryza | Oryza sativa | Rice Husk | 9.15 | 16.98 | 78.25 | 4.78 | 0.03 | 38.1 | 4.3 | 0.42 | 57.15 |  |  |  | 2983.2 |  |  | 0.3 | 200 |  | 12.78 | 19.57 | 67.65
426 | Hamzah | Fossil fuel | Fossil fuel | Fossil fuel | Parrafin Wax | 0 | 0 | 100 | 0 | 0 | 93.6 | 6.3 | 0.04 | 0 |  |  |  |  | 3 | 600 |  |  | 2322 | 47.3 | 48 | 4.7
427 | Hamzah | Poaceae | Oryza | Oryza sativa | Rice Straw | 6.3 | 17.1 | 70.7 | 5.9 | 0.1 | 39.7 | 5.9 | 0.6 | 53.6 |  |  |  | 3672 | 3 | 600 |  |  | 2538 | 32.8 | 41.4 | 25.8
428 | Sridevi | Plastic | Plastic | Plastic | Polystyrene |  | 1 | 98.8 | 0.2 |  | 90.4 | 8.6 | [6 empty] | 0.15 | 600 |  |  | 1830 | 56.6 | 43.4 | 0
429 | Sridevi | Poaceae | Oryza | Oryza sativa | Rice Husk |  | 22.6 | 60.5 | 16.9 |  | 41.4 | 4.9 |  | 27.8 |  |  |  | 3072 | 0.15 | 600 |  |  | 3330 | 17.6 | 55.3 | 27.1
430 | Das | Poaceae | Oryza | Oryza sativa | Rice Husk | 8.8 | 18 | 52.7 | 20.5 | 0 | 40.6 | 4.2 | 1.2 | 54 |  |  |  | 2928 | 0.3 | 300 | 0.3333333 | 800 | 600 |  | 27
431 | Das | Poaceae | Oryza | Oryza sativa | Rice Husk | 8.8 | 18 | 52.7 | 20.5 | 0 | 40.6 | 4.2 | 1.2 | 54 |  |  |  | 2928 | 0.3 | 600 | 0.3333333 | 800 | 600 |  | 22.24
432 | Das | Poaceae | Oryza | Oryza sativa | Rice Husk | 8.8 | 18 | 52.7 | 20.5 | 0 | 40.6 | 4.2 | 1.2 | 54 |  |  |  | 2928 | 0.3 | 300 | 0.3333333 | 1500 | 600 |  | 27.07
433 | Das | Poaceae | Oryza | Oryza sativa | Rice Husk | 8.8 | 18 | 52.7 | 20.5 | 0 | 40.6 | 4.2 | 1.2 | 54 |  |  |  | 2928 | 0.3 | 600 | 0.3333333 | 1500 | 600 |  | 21.7
434 | Das | Poaceae | Oryza | Oryza sativa | Rice Husk | 8.8 | 18 | 52.7 | 20.5 | 0 | 40.6 | 4.2 | 1.2 | 54 |  |  |  | 2928 | 0.3 | 300 | 1 | 800 | 600 |  | 29
435 | Das | Poaceae | Oryza | Oryza sativa | Rice Husk | 8.8 | 18 | 52.7 | 20.5 | 0 | 40.6 | 4.2 | 1.2 | 54 |  |  |  | 2928 | 0.3 | 400 | 1 | 800 | 600 | 18 | 34 | 48
436 | Das | Poaceae | Oryza | Oryza sativa | Rice Husk | 8.8 | 18 | 52.7 | 20.5 | 0 | 40.6 | 4.2 | 1.2 | 54 |  |  |  | 2928 | 0.3 | 500 | 1 | 800 | 600 | 23 | 32 | 45
437 | Das | Poaceae | Oryza | Oryza sativa | Rice Husk | 8.8 | 18 | 52.7 | 20.5 | 0 | 40.6 | 4.2 | 1.2 | 54 |  |  |  | 2928 | 0.3 | 600 | 1 | 800 | 600 |  | 25.4
438 | Das | Poaceae | Oryza | Oryza sativa | Rice Husk | 8.8 | 18 | 52.7 | 20.5 | 0 | 40.6 | 4.2 | 1.2 | 54 |  |  |  | 2928 | 0.3 | 300 | 1 | 1500 | 600 |  | 29.2
439 | Das | Poaceae | Oryza | Oryza sativa | Rice Husk | 8.8 | 18 | 52.7 | 20.5 | 0 | 40.6 | 4.2 | 1.2 | 54 |  |  |  | 2928 | 0.3 | 600 | 1 | 1500 | 600 |  | 23.9
440 | Das | Poaceae | Oryza | Oryza sativa | Rice Husk | 8.8 | 18 | 52.7 | 20.5 | 0 | 40.6 | 4.2 | 1.2 | 54 |  |  |  | 2928 | 0.3 | 197.73 | 0.6666667 | 1150 | 600 |  | 19.3
441 | Das | Poaceae | Oryza | Oryza sativa | Rice Husk | 8.8 | 18 | 52.7 | 20.5 | 0 | 40.6 | 4.2 | 1.2 | 54 |  |  |  | 2928 | 0.3 | 702.26 | 0.6666667 | 1150 | 600 |  | 11.5
442 | Das | Poaceae | Oryza | Oryza sativa | Rice Husk | 8.8 | 18 | 52.7 | 20.5 | 0 | 40.6 | 4.2 | 1.2 | 54 |  |  |  | 2928 | 0.3 | 450 | 0.6666667 | 560 | 600 |  | 35
443 | Das | Poaceae | Oryza | Oryza sativa | Rice Husk | 8.8 | 18 | 52.7 | 20.5 | 0 | 40.6 | 4.2 | 1.2 | 54 |  |  |  | 2928 | 0.3 | 450 | 0.6666667 | 1730 | 600 |  | 32.2
444 | Das | Poaceae | Oryza | Oryza sativa | Rice Husk | 8.8 | 18 | 52.7 | 20.5 | 0 | 40.6 | 4.2 | 1.2 | 54 |  |  |  | 2928 | 0.3 | 450 | 0.106 | 1150 | 600 |  | 24.38
445 | Das | Poaceae | Oryza | Oryza sativa | Rice Husk | 8.8 | 18 | 52.7 | 20.5 | 0 | 40.6 | 4.2 | 1.2 | 54 |  |  |  | 2928 | 0.3 | 450 | 1.227167 | 1150 | 600 |  | 29.2
446 | Das | Poaceae | Oryza | Oryza sativa | Rice Husk | 8.8 | 18 | 52.7 | 20.5 | 0 | 40.6 | 4.2 | 1.2 | 54 |  |  |  | 2928 | 0.3 | 450 | 0.6666667 | 1150 | 600 |  | 33.7
447 | Das | Poaceae | Oryza | Oryza sativa | Rice Husk | 8.8 | 18 | 52.7 | 20.5 | 0 | 40.6 | 4.2 | 1.2 | 54 |  |  |  | 2928 | 0.3 | 450 | 0.6666667 | 1150 | 600 |  | 35
448 | Das | Poaceae | Oryza | Oryza sativa | Rice Husk | 8.8 | 18 | 52.7 | 20.5 | 0 | 40.6 | 4.2 | 1.2 | 54 |  |  |  | 2928 | 0.3 | 450 | 0.6666667 | 1150 | 600 |  | 34.8
449 | Das | Poaceae | Oryza | Oryza sativa | Rice Husk | 8.8 | 18 | 52.7 | 20.5 | 0 | 40.6 | 4.2 | 1.2 | 54 |  |  |  | 2928 | 0.3 | 450 | 0.6666667 | 1150 | 600 |  | 35.6
450 | Das | Poaceae | Oryza | Oryza sativa | Rice Husk | 8.8 | 18 | 52.7 | 20.5 | 0 | 40.6 | 4.2 | 1.2 | 54 |  |  |  | 2928 | 0.3 | 450 | 0.6666667 | 1150 | 600 |  | 35
451 | Das | Poaceae | Oryza | Oryza sativa | Rice Husk | 8.8 | 18 | 52.7 | 20.5 | 0 | 40.6 | 4.2 | 1.2 | 54 |  |  |  | 2928 | 0.3 | 450 | 0.6666667 | 1150 | 600 |  | 35.6
452 | Das | Poaceae | Oryza | Oryza sativa | Rice Husk | 8.8 | 18 | 52.7 | 20.5 | 0 | 40.6 | 4.2 | 1.2 | 54 |  |  |  | 2928 | 0.3 | 400 | 0.3333333 | 800 | 600 | 24 | 21 | 55
453 | Das | Poaceae | Oryza | Oryza sativa | Rice Husk | 8.8 | 18 | 52.7 | 20.5 | 0 | 40.6 | 4.2 | 1.2 | 54 |  |  |  | 2928 | 0.3 | 400 | 0.6666667 | 800 | 600 | 18.2 | 32.8 | 49
454 | Das | Poaceae | Oryza | Oryza sativa | Rice Husk | 8.8 | 18 | 52.7 | 20.5 | 0 | 40.6 | 4.2 | 1.2 | 54 |  |  |  | 2928 | 0.3 | 400 | 1 | 800 | 600 | 24.3 | 28 | 47.7
455 | Das | Poaceae | Oryza | Oryza sativa | Rice Husk | 8.8 | 18 | 52.7 | 20.5 | 0 | 40.6 | 4.2 | 1.2 | 54 |  |  |  | 2928 | 0.3 | 300 | 1 | 800 | 600 | 18 | 27 | 55
456 | Das | Poaceae | Oryza | Oryza sativa | Rice Husk | 8.8 | 18 | 52.7 | 20.5 | 0 | 40.6 | 4.2 | 1.2 | 54 |  |  |  | 2928 | 0.3 | 600 | 1 | 800 | 600 | 40.3 | 24.8 | 35
457 | Das | Poaceae | Oryza | Oryza sativa | Rice Husk | 8.8 | 18 | 52.7 | 20.5 | 0 | 40.6 | 4.2 | 1.2 | 54 |  |  |  | 2928 | 0.3 | 400 | 0.6666667 | 800 | 600 | 19.5 | 30.7 | 49.8
458 | Das | Poaceae | Oryza | Oryza sativa | Rice Husk | 8.8 | 18 | 52.7 | 20.5 | 0 | 40.6 | 4.2 | 1.2 | 54 |  |  |  | 2928 | 0.3 | 400 | 0.6666667 | 1200 | 600 | 19.4 | 32 | 48.6
459 | Das | Poaceae | Oryza | Oryza sativa | Rice Husk | 8.8 | 18 | 52.7 | 20.5 | 0 | 40.6 | 4.2 | 1.2 | 54 |  |  |  | 2928 | 0.3 | 400 | 0.6666667 | 1500 | 600 | 23.7 | 29 | 47.3
460 | Berthold | Poaceae | Oryza | Oryza sativa | Rice Husk | 7.5 | 17.82 | 58.03 | 16.65 |  | 37.26 | 5.31 | 2.17 | 55.26 |  |  |  |  | 0.125 | 600 | 0.25 | 150 |  | 27.9 | 33 | 38.9
461 | Berthold | Poaceae | Oryza | Oryza sativa | Rice Husk | 7.5 | 17.82 | 58.03 | 16.65 |  | 37.26 | 5.31 | 2.17 | 55.26 |  |  |  |  | 0.125 | 700 | 0.25 | 150 |  | 33.9 | 27.8 | 38.2
462 | Berthold | Poaceae | Oryza | Oryza sativa | Rice Husk | 7.5 | 17.82 | 58.03 | 16.65 |  | 37.26 | 5.31 | 2.17 | 55.26 |  |  |  |  | 0.125 | 800 | 0.25 | 150 |  | 38.1 | 24.2 | 37.7
463 | Berthold | Plastic | Plastic | Plastic | Polycarbonate | 0.32 | 0.41 | 85.37 | 13.9 |  | 76.23 | 5.84 | 0.79 | 17.14 |  |  |  |  | 0.125 | 600 | 0.25 | 150 |  | 19.4 | 65.1 | 14.9
464 | Berthold | Plastic | Plastic | Plastic | Polycarbonate | 0.32 | 0.41 | 85.37 | 13.9 |  | 76.23 | 5.84 | 0.79 | 17.14 |  |  |  |  | 0.125 | 700 | 0.25 | 150 |  | 30.7 | 55.6 | 13.5
465 | Berthold | Plastic | Plastic | Plastic | Polycarbonate | 0.32 | 0.41 | 85.37 | 13.9 |  | 76.23 | 5.84 | 0.79 | 17.14 |  |  |  |  | 0.125 | 800 | 0.25 | 150 |  | 43.4 | 43.9 | 12.7
466 | Berthold | Plastic | Plastic | Plastic | Polyethylene terephthalate | 0.55 | 1.02 | 88.31 | 10.12 |  | 64.88 | 4.37 | 0.07 | 30.68 |  |  |  |  | 0.125 | 600 | 0.25 | 150 |  | 48 | 41 | 11
467 | Berthold | Plastic | Plastic | Plastic | Polyethylene terephthalate | 0.55 | 1.02 | 88.31 | 10.12 |  | 64.88 | 4.37 | 0.07 | 30.68 |  |  |  |  | 0.125 | 700 | 0.25 | 150 |  | 55.8 | 35.8 | 8.5
468 | Berthold | Plastic | Plastic | Plastic | Polyethylene terephthalate | 0.55 | 1.02 | 88.31 | 10.12 |  | 64.88 | 4.37 | 0.07 | 30.68 |  |  |  |  | 0.125 | 800 | 0.25 | 150 |  | 59 | 33 | 8
469 | Berthold | Plastic | Plastic | Plastic | Polypropylene | 0.06 | 0.03 | 99.76 | 0.15 |  | 83.44 | 16.46 | 0.1 | 0.01 |  |  |  |  | 0.125 | 600 | 0.25 | 150 |  | 52.6 | 47.6 | 0
470 | Berthold | Plastic | Plastic | Plastic | Polypropylene | 0.06 | 0.03 | 99.76 | 0.15 |  | 83.44 | 16.46 | 0.1 | 0.01 |  |  |  |  | 0.125 | 700 | 0.25 | 150 |  | 55.1 | 45.2 | 0
471 | Berthold | Plastic | Plastic | Plastic | Polypropylene | 0.06 | 0.03 | 99.76 | 0.15 |  | 83.44 | 16.46 | 0.1 | 0.01 |  |  |  |  | 0.125 | 800 | 0.25 | 150 |  | 57.2 | 42.7 | 0
472 | Berthold | Plastic | Plastic | Plastic | Polystyrene | 0.06 | 0.09 | 99.6 | 0.25 |  | 92.44 | 7.49 | 0.07 | 0.01 |  |  |  |  | 0.125 | 600 | 0.25 | 150 |  | 13 | 87 | 0
473 | Berthold | Plastic | Plastic | Plastic | Polystyrene | 0.06 | 0.09 | 99.6 | 0.25 |  | 92.44 | 7.49 | 0.07 | 0.01 |  |  |  |  | 0.125 | 700 | 0.25 | 150 |  | 14.1 | 86.4 | 0
474 | Berthold | Plastic | Plastic | Plastic | Polystyrene | 0.06 | 0.09 | 99.6 | 0.25 |  | 92.44 | 7.49 | 0.07 | 0.01 |  |  |  |  | 0.125 | 800 | 0.25 | 150 |  | 22.2 | 78.2 | 0
475 | Zhou | Poaceae | Zea | Zea mays | Corn stover |  |  |  |  | 0 | 32.5 | 4.3 | 0.99 | 62.2 |  |  |  |  | 0.25 | 500 | 1 | 800 |  | 23.68 | 28.41 | 47.91
476 | Zhou | Poaceae | Zea | Zea mays | Corn stover |  |  |  |  | 0 | 32.5 | 4.3 | 0.99 | 62.2 |  |  |  |  | 0.25 | 600 | 1 | 800 |  | 28.3 | 28 | 43.7
477 | Zhou | Poaceae | Zea | Zea mays | Corn stover |  |  |  |  | 0 | 32.5 | 4.3 | 0.99 | 62.2 |  |  |  |  | 0.25 | 700 | 1 | 800 |  | 39.9 | 17.3 | 42.8
478 | Zhou | Poaceae | Zea | Zea mays | Corn stover |  |  |  |  | 0 | 32.5 | 4.3 | 0.99 | 62.2 |  |  |  |  | 0.25 | 800 | 1 | 800 |  | 42.8 | 15 | 42.2
479 | Zhou | Poaceae | Zea | Zea mays | Corn stover |  |  |  |  | 0 | 32.5 | 4.3 | 0.99 | 62.2 |  |  |  |  | 0.25 | 900 | 1 | 800 |  | 51.41 | 8.84 | 39.75
480 | Lin | Paper | Paper | Paper | Paper sludge |  | 46.06 | 45.23 | 8.71 | 0.96 | 24.81 | 2.42 | 1.32 | 24.43 |  |  |  |  | 0.149 | 400 | 0.1666667 | 400 |  | 1.99 | 12.3 | 85.71
481 | Lin | Paper | Paper | Paper | Paper sludge |  | 46.06 | 45.23 | 8.71 | 0.96 | 24.81 | 2.42 | 1.32 | 24.43 |  |  |  |  | 0.149 | 500 | 0.1666667 | 400 |  | 3.7 | 15.31 | 81
482 | Lin | Paper | Paper | Paper | Paper sludge |  | 46.06 | 45.23 | 8.71 | 0.96 | 24.81 | 2.42 | 1.32 | 24.43 |  |  |  |  | 0.149 | 600 | 0.1666667 | 400 |  | 13.2 | 12.4 | 74.6
483 | Lin | Paper | Paper | Paper | Paper sludge |  | 46.06 | 45.23 | 8.71 | 0.96 | 24.81 | 2.42 | 1.32 | 24.43 |  |  |  |  | 0.149 | 700 | 0.1666667 | 400 |  | 17.05 | 12.63 | 70.32
484 | Lin | Poaceae | Zea | Zea mays | Corn stover |  | 3.15 | 83.06 | 13.79 | 0 | 46.33 | 6.11 | 0.79 | 43.62 |  |  |  |  | 0.149 | 400 | 0.1666667 | 400 |  | 24 | 28.7 | 47.4
485 | Lin | Poaceae | Zea | Zea mays | Corn stover |  | 3.15 | 83.06 | 13.79 | 0 | 46.33 | 6.11 | 0.79 | 43.62 |  |  |  |  | 0.149 | 500 | 0.1666667 | 401 |  | 24.55 | 41.97 | 33.5
486 | Lin | Poaceae | Zea | Zea mays | Corn stover |  | 3.15 | 83.06 | 13.79 | 0 | 46.33 | 6.11 | 0.79 | 43.62 |  |  |  |  | 0.149 | 600 | 0.1666667 | 402 |  | 35.4 | 32.7 | 32.2
487 | Lin | Poaceae | Zea | Zea mays | Corn stover |  | 3.15 | 83.06 | 13.79 | 0 | 46.33 | 6.11 | 0.79 | 43.62 |  |  |  |  | 0.149 | 700 | 0.1666667 | 403 |  | 43.5 | 27.3 | 29.3
488 | Zubiolo | Poaceae | Zea | Zea mays | Corncob | 7.9 |  |  |  |  | 45.06 | 7.06 | 0.22 | 47.66 | 26 | 21.4 | 35.5 | 4262.4 | 0.4 | 500 |  | 1 | 1800 | 30.17 | 39.72 | 30.11
489 | Zubiolo | Asteraceae | Helianthus | Helianthus annuus | Sunflower stalk | 10.2 |  |  |  |  | 40.65 | 6.26 | 0.67 | 52.42 | 36.9 | 13.5 | 17.56 | 3444 | 0.4 | 500 |  | 1 | 1800 | 30.35 | 29.68 | 39.97
490 | Li | Poaceae | Zea | Zea mays | Corn stover | 10.4 | 6.7 | 67.52 | 15.38 | 0.28 | 41.33 | 5.73 | 2.9 | 49.76 |  |  |  |  | 0.177 | 500 |  | 100 | 72000 | 21.3 | 44 | 34.9
491 | Li | Poaceae | Zea | Zea mays | Corn stover | 10.4 | 6.7 | 67.52 | 15.38 | 0.28 | 41.33 | 5.73 | 2.9 | 49.76 |  |  |  |  | 0.177 | 600 |  | 100 | 72000 | 24.2 | 41.4 | 34.6
492 | Li | Poaceae | Zea | Zea mays | Corn stover | 10.4 | 6.7 | 67.52 | 15.38 | 0.28 | 41.33 | 5.73 | 2.9 | 49.76 |  |  |  |  | 0.177 | 700 |  | 100 | 72000 | 29.1 | 40.6 | 30.6
493 | Li | Poaceae | Zea | Zea mays | Corn stover | 10.4 | 6.7 | 67.52 | 15.38 | 0.28 | 41.33 | 5.73 | 2.9 | 49.76 |  |  |  |  | 0.177 | 800 |  | 100 | 72000 | 33 | 37.9 | 29.2
494 | Li | Fossil fuel | Fossil fuel | Fossil fuel | High-alkaline coal | 9.54 | 28.01 | 25.09 | 37.35 | 0.22 | 46.36 | 2.32 | 3.51 | 47.59 |  |  |  |  | 0.177 | 500 |  | 100 | 72000 | 7.3 | 12.3 | 80.5
495 | Li | Fossil fuel | Fossil fuel | Fossil fuel | High-alkaline coal | 9.54 | 28.01 | 25.09 | 37.35 | 0.22 | 46.36 | 2.32 | 3.51 | 47.59 |  |  |  |  | 0.177 | 600 |  | 100 | 72000 | 20 | 17 | 63.2
496 | Li | Fossil fuel | Fossil fuel | Fossil fuel | High-alkaline coal | 9.54 | 28.01 | 25.09 | 37.35 | 0.22 | 46.36 | 2.32 | 3.51 | 47.59 |  |  |  |  | 0.177 | 700 |  | 100 | 72000 | 22.1 | 19.4 | 58.6
497 | Li | Fossil fuel | Fossil fuel | Fossil fuel | High-alkaline coal | 9.54 | 28.01 | 25.09 | 37.35 | 0.22 | 46.36 | 2.32 | 3.51 | 47.59 |  |  |  |  | 0.177 | 800 |  | 100 | 72000 | 26.3 | 15.9 | 57.9
498 | Wang | Poaceae | Zea | Zea mays | Corn stalk |  | 2.91 | 82.42 | 14.68 | 0.1 | 43.6 | 5.8 | 1.1 | 49.4 | 33.6 | 29.7 | 22.9 |  | 50 | 600 | 1 | 2000 | 600 | 18.24 | 55.86 | 25.9
499 | Wang | Poaceae | Zea | Zea mays | Corncob |  | 5.04 | 82.38 | 12.45 | 0.1 | 47.4 | 5.8 | 0.6 | 46.1 | 29.6 | 37.9 | 18.5 |  | 50 | 600 | 1 | 2000 | 600 | 18.98 | 54.46 | 26.56
500 | Wang | Pinaceae | Picea | Picea abies | Spurce wood |  | 0.22 | 86.6 | 13.22 | 0 | 47.7 | 5.7 | 0.1 | 46.5 | 40.1 | 20.3 | 31.1 |  | 50 | 600 | 1 | 2000 | 600 | 16.97 | 57.43 | 25.6
501 | Hu | Poaceae | Zea | Zea mays | Corn stover | 10.4 | 6.7 | 67.52 | 15.38 | 0.2 | 44.87 | 5.75 | 0.97 | 48.21 |  |  |  |  | 0.178 | 400 | 0.3333333 | 100 | 1800 | 14.9 | 53.3 | 31.8
502 | Hu | Poaceae | Zea | Zea mays | Corn stover | 10.4 | 6.7 | 67.52 | 15.38 | 0.2 | 44.87 | 5.75 | 0.97 | 48.21 |  |  |  |  | 0.178 | 450 | 0.3333333 | 100 | 1800 | 15.4 | 54.7 | 30.1
503 | Hu | Poaceae | Zea | Zea mays | Corn stover | 10.4 | 6.7 | 67.52 | 15.38 | 0.2 | 44.87 | 5.75 | 0.97 | 48.21 |  |  |  |  | 0.178 | 500 | 0.3333333 | 100 | 1800 | 19 | 55.5 | 25.5
504 | Hu | Poaceae | Zea | Zea mays | Corn stover | 10.4 | 6.7 | 67.52 | 15.38 | 0.2 | 44.87 | 5.75 | 0.97 | 48.21 |  |  |  |  | 0.178 | 550 | 0.3333333 | 100 | 1800 | 21.1 | 57.3 | 21.7
505 | Hu | Poaceae | Zea | Zea mays | Corn stover | 10.4 | 6.7 | 67.52 | 15.38 | 0.2 | 44.87 | 5.75 | 0.97 | 48.21 |  |  |  |  | 0.178 | 600 | 0.3333333 | 100 | 1800 | 23.7 | 55.9 | 19.5
506 | Hu | Poaceae | Zea | Zea mays | Corn stover | 10.4 | 6.7 | 67.52 | 15.38 | 0.2 | 44.87 | 5.75 | 0.97 | 48.21 |  |  |  |  | 0.178 | 400 | 0.3333333 | 100 | 1800 | 21.5 | 42.6 | 35.7
507 | Hu | Poaceae | Zea | Zea mays | Corn stover | 10.4 | 6.7 | 67.52 | 15.38 | 0.2 | 44.87 | 5.75 | 0.97 | 48.21 |  |  |  |  | 0.178 | 450 | 0.3333333 | 100 | 1800 | 23.4 | 46.6 | 29.8
508 | Hu | Poaceae | Zea | Zea mays | Corn stover | 10.4 | 6.7 | 67.52 | 15.38 | 0.2 | 44.87 | 5.75 | 0.97 | 48.21 |  |  |  |  | 0.178 | 500 | 0.3333333 | 100 | 1800 | 24.5 | 48.2 | 27
509 | Hu | Poaceae | Zea | Zea mays | Corn stover | 10.4 | 6.7 | 67.52 | 15.38 | 0.2 | 44.87 | 5.75 | 0.97 | 48.21 |  |  |  |  | 0.178 | 550 | 0.3333333 | 100 | 1800 | 26.1 | 48.3 | 25.5
510 | Hu | Poaceae | Zea | Zea mays | Corn stover | 10.4 | 6.7 | 67.52 | 15.38 | 0.2 | 44.87 | 5.75 | 0.97 | 48.21 |  |  |  |  | 0.178 | 600 | 0.3333333 | 100 | 1800 | 30.4 | 46 | 23.6
511 | Wang | Poaceae | Zea | Zea mays | Corn straw | 7.24 | 5.66 | 71.69 | 15.41 | 0.11 | 42.58 | 5.25 | 0.59 | 38.57 |  |  |  |  | 0.3 | 1300 | 0.0001388889 | 1000 |  |  |  | 21.5
512 | Wang | Poaceae | Zea | Zea mays | Corn straw | 7.24 | 5.66 | 71.69 | 15.41 | 0.11 | 42.58 | 5.25 | 0.59 | 38.57 |  |  |  |  | 0.3 | 1300 | 0.0002777778 | 1000 |  |  |  | 21.4
513 | Wang | Poaceae | Zea | Zea mays | Corn straw | 7.24 | 5.66 | 71.69 | 15.41 | 0.11 | 42.58 | 5.25 | 0.59 | 38.57 |  |  |  |  | 0.3 | 1300 | 0.0005555556 | 1000 |  |  |  | 17.4
514 | Wang | Poaceae | Zea | Zea mays | Corn straw | 7.24 | 5.66 | 71.69 | 15.41 | 0.11 | 42.58 | 5.25 | 0.59 | 38.57 |  |  |  |  | 0.3 | 1300 | 0.0008333333 | 1000 |  |  |  | 16.8
515 | Wang | Poaceae | Zea | Zea mays | Corn straw | 7.24 | 5.66 | 71.69 | 15.41 | 0.11 | 42.58 | 5.25 | 0.59 | 38.57 |  |  |  |  | 0.3 | 1300 | 0.001388889 | 1000 |  |  |  | 15.8
516 | Wang | Poaceae | Zea | Zea mays | Corn straw | 7.24 | 5.66 | 71.69 | 15.41 | 0.11 | 42.58 | 5.25 | 0.59 | 38.57 |  |  |  |  | 0.3 | 1300 | 0.001944444 | 1000 |  |  |  | 13.9
517 | Wang | Poaceae | Zea | Zea mays | Corn straw | 7.24 | 5.66 | 71.69 | 15.41 | 0.11 | 42.58 | 5.25 | 0.59 | 38.57 |  |  |  |  | 0.3 | 1300 | 0.0025 | 1000 |  |  |  | 13.3
518 | Wang | Poaceae | Zea | Zea mays | Corn straw | 7.24 | 5.66 | 71.69 | 15.41 | 0.11 | 42.58 | 5.25 | 0.59 | 38.57 |  |  |  |  | 0.3 | 1300 | 0.003055556 | 1000 |  |  |  | 13.2
519 | Wang | Poaceae | Zea | Zea mays | Corn straw | 7.24 | 5.66 | 71.69 | 15.41 | 0.11 | 42.58 | 5.25 | 0.59 | 38.57 |  |  |  |  | 0.3 | 1300 | 0.003611111 | 1000 |  |  |  | 13
520 | Wang | Poaceae | Zea | Zea mays | Corn straw | 7.24 | 5.66 | 71.69 | 15.41 | 0.11 | 42.58 | 5.25 | 0.59 | 38.57 |  |  |  |  | 0.3 | 1200 | 0.0001388889 | 1000 |  |  |  | 40.4
521 | Wang | Poaceae | Zea | Zea mays | Corn straw | 7.24 | 5.66 | 71.69 | 15.41 | 0.11 | 42.58 | 5.25 | 0.59 | 38.57 |  |  |  |  | 0.3 | 1200 | 0.0002777778 | 1000 |  |  |  | 25.9
522 | Wang | Poaceae | Zea | Zea mays | Corn straw | 7.24 | 5.66 | 71.69 | 15.41 | 0.11 | 42.58 | 5.25 | 0.59 | 38.57 |  |  |  |  | 0.3 | 1200 | 0.0005555556 | 1000 |  |  |  | 17.5
523 | Wang | Poaceae | Zea | Zea mays | Corn straw | 7.24 | 5.66 | 71.69 | 15.41 | 0.11 | 42.58 | 5.25 | 0.59 | 38.57 |  |  |  |  | 0.3 | 1200 | 0.0008333333 | 1000 |  |  |  | 16.8
524 | Wang | Poaceae | Zea | Zea mays | Corn straw | 7.24 | 5.66 | 71.69 | 15.41 | 0.11 | 42.58 | 5.25 | 0.59 | 38.57 |  |  |  |  | 0.3 | 1200 | 0.001388889 | 1000 |  |  |  | 15.5
525 | Wang | Poaceae | Zea | Zea mays | Corn straw | 7.24 | 5.66 | 71.69 | 15.41 | 0.11 | 42.58 | 5.25 | 0.59 | 38.57 |  |  |  |  | 0.3 | 1200 | 0.001944444 | 1000 |  |  |  | 14.3
526 | Wang | Poaceae | Zea | Zea mays | Corn straw | 7.24 | 5.66 | 71.69 | 15.41 | 0.11 | 42.58 | 5.25 | 0.59 | 38.57 |  |  |  |  | 0.3 | 1200 | 0.0025 | 1000 |  |  |  | 13.8
527 | Wang | Poaceae | Zea | Zea mays | Corn straw | 7.24 | 5.66 | 71.69 | 15.41 | 0.11 | 42.58 | 5.25 | 0.59 | 38.57 |  |  |  |  | 0.3 | 1200 | 0.003055556 | 1000 |  |  |  | 13.5
528 | Wang | Poaceae | Zea | Zea mays | Corn straw | 7.24 | 5.66 | 71.69 | 15.41 | 0.11 | 42.58 | 5.25 | 0.59 | 38.57 |  |  |  |  | 0.3 | 1200 | 0.003611111 | 1000 |  |  |  | 13.5
529 | Wang | Poaceae | Zea | Zea mays | Corn straw | 7.24 | 5.66 | 71.69 | 15.41 | 0.11 | 42.58 | 5.25 | 0.59 | 38.57 |  |  |  |  | 0.3 | 1100 | 0.0002777778 | 1000 |  |  |  | 53
530 | Wang | Poaceae | Zea | Zea mays | Corn straw | 7.24 | 5.66 | 71.69 | 15.41 | 0.11 | 42.58 | 5.25 | 0.59 | 38.57 |  |  |  |  | 0.3 | 1100 | 0.0005555556 | 1000 |  |  |  | 20.5
531 | Wang | Poaceae | Zea | Zea mays | Corn straw | 7.24 | 5.66 | 71.69 | 15.41 | 0.11 | 42.58 | 5.25 | 0.59 | 38.57 |  |  |  |  | 0.3 | 1100 | 0.0008333333 | 1000 |  |  |  | 18.8
532 | Wang | Poaceae | Zea | Zea mays | Corn straw | 7.24 | 5.66 | 71.69 | 15.41 | 0.11 | 42.58 | 5.25 | 0.59 | 38.57 |  |  |  |  | 0.3 | 1100 | 0.001388889 | 1000 |  |  |  | 15.5
533 | Wang | Poaceae | Zea | Zea mays | Corn straw | 7.24 | 5.66 | 71.69 | 15.41 | 0.11 | 42.58 | 5.25 | 0.59 | 38.57 |  |  |  |  | 0.3 | 1100 | 0.001944444 | 1000 |  |  |  | 15.2
534 | Wang | Poaceae | Zea | Zea mays | Corn straw | 7.24 | 5.66 | 71.69 | 15.41 | 0.11 | 42.58 | 5.25 | 0.59 | 38.57 |  |  |  |  | 0.3 | 1100 | 0.0025 | 1000 |  |  |  | 14.8
535 | Wang | Poaceae | Zea | Zea mays | Corn straw | 7.24 | 5.66 | 71.69 | 15.41 | 0.11 | 42.58 | 5.25 | 0.59 | 38.57 |  |  |  |  | 0.3 | 1100 | 0.003055556 | 1000 |  |  |  | 13.5
536 | Wang | Poaceae | Zea | Zea mays | Corn straw | 7.24 | 5.66 | 71.69 | 15.41 | 0.11 | 42.58 | 5.25 | 0.59 | 38.57 |  |  |  |  | 0.3 | 1100 | 0.003611111 | 1000 |  |  |  | 13
537 | Wang | Poaceae | Zea | Zea mays | Corn straw | 7.24 | 5.66 | 71.69 | 15.41 | 0.11 | 42.58 | 5.25 | 0.59 | 38.57 |  |  |  |  | 0.3 | 1000 | 0.0002777778 | 1000 |  |  |  | 73
538 | Wang | Poaceae | Zea | Zea mays | Corn straw | 7.24 | 5.66 | 71.69 | 15.41 | 0.11 | 42.58 | 5.25 | 0.59 | 38.57 |  |  |  |  | 0.3 | 1000 | 0.0005555556 | 1000 |  |  |  | 45.2
539 | Wang | Poaceae | Zea | Zea mays | Corn straw | 7.24 | 5.66 | 71.69 | 15.41 | 0.11 | 42.58 | 5.25 | 0.59 | 38.57 |  |  |  |  | 0.3 | 1000 | 0.0008333333 | 1000 |  |  |  | 24.1
540 | Wang | Poaceae | Zea | Zea mays | Corn straw | 7.24 | 5.66 | 71.69 | 15.41 | 0.11 | 42.58 | 5.25 | 0.59 | 38.57 |  |  |  |  | 0.3 | 1000 | 0.001388889 | 1000 |  |  |  | 17.1
541 | Wang | Poaceae | Zea | Zea mays | Corn straw | 7.24 | 5.66 | 71.69 | 15.41 | 0.11 | 42.58 | 5.25 | 0.59 | 38.57 |  |  |  |  | 0.3 | 1000 | 0.001944444 | 1000 |  |  |  | 16.2
542 | Wang | Poaceae | Zea | Zea mays | Corn straw | 7.24 | 5.66 | 71.69 | 15.41 | 0.11 | 42.58 | 5.25 | 0.59 | 38.57 |  |  |  |  | 0.3 | 1000 | 0.0025 | 1000 |  |  |  | 15.3
543 | Wang | Poaceae | Zea | Zea mays | Corn straw | 7.24 | 5.66 | 71.69 | 15.41 | 0.11 | 42.58 | 5.25 | 0.59 | 38.57 |  |  |  |  | 0.3 | 1000 | 0.003055556 | 1000 |  |  |  | 15.2
544 | Wang | Poaceae | Zea | Zea mays | Corn straw | 7.24 | 5.66 | 71.69 | 15.41 | 0.11 | 42.58 | 5.25 | 0.59 | 38.57 |  |  |  |  | 0.3 | 1000 | 0.003611111 | 1000 |  |  |  | 14.9
545 | Wang | Poaceae | Zea | Zea mays | Corn straw | 7.24 | 5.66 | 71.69 | 15.41 | 0.11 | 42.58 | 5.25 | 0.59 | 38.57 |  |  |  |  | 0.3 | 900 | 0.0002777778 | 1000 |  |  |  | 83.5
546 | Wang | Poaceae | Zea | Zea mays | Corn straw | 7.24 | 5.66 | 71.69 | 15.41 | 0.11 | 42.58 | 5.25 | 0.59 | 38.57 |  |  |  |  | 0.3 | 900 | 0.0005555556 | 1000 |  |  |  | 57.6
547 | Wang | Poaceae | Zea | Zea mays | Corn straw | 7.24 | 5.66 | 71.69 | 15.41 | 0.11 | 42.58 | 5.25 | 0.59 | 38.57 |  |  |  |  | 0.3 | 900 | 0.0008333333 | 1000 |  |  |  | 25.4
548 | Wang | Poaceae | Zea | Zea mays | Corn straw | 7.24 | 5.66 | 71.69 | 15.41 | 0.11 | 42.58 | 5.25 | 0.59 | 38.57 |  |  |  |  | 0.3 | 900 | 0.001388889 | 1000 |  |  |  | 21.2
549 | Wang | Poaceae | Zea | Zea mays | Corn straw | 7.24 | 5.66 | 71.69 | 15.41 | 0.11 | 42.58 | 5.25 | 0.59 | 38.57 |  |  |  |  | 0.3 | 900 | 0.001944444 | 1000 |  |  |  | 17.2
550 | Wang | Poaceae | Zea | Zea mays | Corn straw | 7.24 | 5.66 | 71.69 | 15.41 | 0.11 | 42.58 | 5.25 | 0.59 | 38.57 |  |  |  |  | 0.3 | 900 | 0.0025 | 1000 |  |  |  | 16.5
551 | Wang | Poaceae | Zea | Zea mays | Corn straw | 7.24 | 5.66 | 71.69 | 15.41 | 0.11 | 42.58 | 5.25 | 0.59 | 38.57 |  |  |  |  | 0.3 | 900 | 0.003055556 | 1000 |  |  |  | 15.5
552 | Wang | Poaceae | Zea | Zea mays | Corn straw | 7.24 | 5.66 | 71.69 | 15.41 | 0.11 | 42.58 | 5.25 | 0.59 | 38.57 |  |  |  |  | 0.3 | 900 | 0.003611111 | 1000 |  |  |  | 14.9
553 | Qiu | Poaceae | Zea | Zea mays | Corn straw | 5.11 | 8.66 | 71.23 | 15 | 0.04 | 42.24 | 5.78 | 0.39 | 37.78 |  |  |  |  | 0.25 | 700 | 2 |  | 600 |  |  | 38.7
554 | Qiu | Poaceae | Zea | Zea mays | Corn straw | 5.11 | 8.66 | 71.23 | 15 | 0.04 | 42.24 | 5.78 | 0.39 | 37.78 |  |  |  |  | 0.25 | 750 | 2 |  | 600 |  |  | 32.2
555 | Qiu | Poaceae | Zea | Zea mays | Corn straw | 5.11 | 8.66 | 71.23 | 15 | 0.04 | 42.24 | 5.78 | 0.39 | 37.78 |  |  |  |  | 0.25 | 800 | 2 |  | 600 |  |  | 26
556 | Qiu | Poaceae | Zea | Zea mays | Corn straw | 5.11 | 8.66 | 71.23 | 15 | 0.04 | 42.24 | 5.78 | 0.39 | 37.78 |  |  |  |  | 0.25 | 850 | 2 |  | 600 |  |  | 22.9
557 | Qiu | Poaceae | Zea | Zea mays | Corn straw | 5.11 | 8.66 | 71.23 | 15 | 0.04 | 42.24 | 5.78 | 0.39 | 37.78 |  |  |  |  | 0.25 | 900 | 2 |  | 600 |  |  | 21.6
558 | Qiu | Poaceae | Zea | Zea mays | Corn straw | 5.11 | 8.66 | 71.23 | 15 | 0.04 | 42.24 | 5.78 | 0.39 | 37.78 |  |  |  |  | 0.25 | 700 | 2 |  | 3000 |  |  | 36.5
559 | Qiu | Poaceae | Zea | Zea mays | Corn straw | 5.11 | 8.66 | 71.23 | 15 | 0.04 | 42.24 | 5.78 | 0.39 | 37.78 |  |  |  |  | 0.25 | 750 | 2 |  | 3000 |  |  | 31.4
560 | Qiu | Poaceae | Zea | Zea mays | Corn straw | 5.11 | 8.66 | 71.23 | 15 | 0.04 | 42.24 | 5.78 | 0.39 | 37.78 |  |  |  |  | 0.25 | 800 | 2 |  | 3000 |  |  | 27.3
561 | Qiu | Poaceae | Zea | Zea mays | Corn straw | 5.11 | 8.66 | 71.23 | 15 | 0.04 | 42.24 | 5.78 | 0.39 | 37.78 |  |  |  |  | 0.25 | 850 | 2 |  | 3000 |  |  | 24.8
562 | Qiu | Poaceae | Zea | Zea mays | Corn straw | 5.11 | 8.66 | 71.23 | 15 | 0.04 | 42.24 | 5.78 | 0.39 | 37.78 |  |  |  |  | 0.25 | 900 | 2 |  | 3000 |  |  | 23.1
563 | Qiu | Poaceae | Zea | Zea mays | Corn straw | 5.11 | 8.66 | 71.23 | 15 | 0.04 | 42.24 | 5.78 | 0.39 | 37.78 |  |  |  |  | 0.25 | 800 | 1 |  | 3000 |  |  | 35.1
564 | Qiu | Poaceae | Zea | Zea mays | Corn straw | 5.11 | 8.66 | 71.23 | 15 | 0.04 | 42.24 | 5.78 | 0.39 | 37.78 |  |  |  |  | 0.25 | 800 | 1.5 |  | 3000 |  |  | 30.9
565 | Qiu | Poaceae | Zea | Zea mays | Corn straw | 5.11 | 8.66 | 71.23 | 15 | 0.04 | 42.24 | 5.78 | 0.39 | 37.78 |  |  |  |  | 0.25 | 800 | 2 |  | 3000 |  |  | 27.4
566 | Qiu | Poaceae | Zea | Zea mays | Corn straw | 5.11 | 8.66 | 71.23 | 15 | 0.04 | 42.24 | 5.78 | 0.39 | 37.78 |  |  |  |  | 0.25 | 800 | 2.5 |  | 3000 |  |  | 26.3
567 | Qiu | Poaceae | Zea | Zea mays | Corn straw | 5.11 | 8.66 | 71.23 | 15 | 0.04 | 42.24 | 5.78 | 0.39 | 37.78 |  |  |  |  | 0.25 | 800 | 3 |  | 3000 |  |  | 25.3
568 | Qiu | Poaceae | Zea | Zea mays | Corn straw | 5.11 | 8.66 | 71.23 | 15 | 0.04 | 42.24 | 5.78 | 0.39 | 37.78 |  |  |  |  | 0.25 | 800 | 1 |  | 600 |  |  | 33.6
569 | Qiu | Poaceae | Zea | Zea mays | Corn straw | 5.11 | 8.66 | 71.23 | 15 | 0.04 | 42.24 | 5.78 | 0.39 | 37.78 |  |  |  |  | 0.25 | 800 | 1.5 |  | 600 |  |  | 29.8
570 | Qiu | Poaceae | Zea | Zea mays | Corn straw | 5.11 | 8.66 | 71.23 | 15 | 0.04 | 42.24 | 5.78 | 0.39 | 37.78 |  |  |  |  | 0.25 | 800 | 2 |  | 600 |  |  | 26.22
571 | Qiu | Poaceae | Zea | Zea mays | Corn straw | 5.11 | 8.66 | 71.23 | 15 | 0.04 | 42.24 | 5.78 | 0.39 | 37.78 |  |  |  |  | 0.25 | 800 | 2.5 |  | 600 |  |  | 23.2
572 | Qiu | Poaceae | Zea | Zea mays | Corn straw | 5.11 | 8.66 | 71.23 | 15 | 0.04 | 42.24 | 5.78 | 0.39 | 37.78 |  |  |  |  | 0.25 | 800 | 3 |  | 600 |  |  | 21.4
573 | Laghezza | Euphorbiaceae | Hevea | Hevea brasiliensis | Rubber | 1.94 | 5.79 | 64.32 | 27.95 | 1.12 | 66.75 | 5.88 | 0.49 | 19.97 |  |  |  |  | 15 | 500 | 1 | 1000 | 1500 | 28.32 | 22 | 49.78
574 | Laghezza | Euphorbiaceae | Hevea | Hevea brasiliensis | Rubber | 1.94 | 5.79 | 64.32 | 27.95 | 1.12 | 66.75 | 5.88 | 0.49 | 19.97 |  |  |  |  | 15 | 500 | 2.083333 | 1000 | 600 | 29.5 | 22 | 48.5
575 | Laghezza | Euphorbiaceae | Hevea | Hevea brasiliensis | Rubber | 1.94 | 5.79 | 64.32 | 27.95 | 1.12 | 66.75 | 5.88 | 0.49 | 19.97 |  |  |  |  | 15 | 400 | 1.666667 | 1000 | 600 | 24.47 | 16.25 | 59.28
576 | Laghezza | Euphorbiaceae | Hevea | Hevea brasiliensis | Rubber | 1.94 | 5.79 | 64.32 | 27.95 | 1.12 | 66.75 | 5.88 | 0.49 | 19.97 |  |  |  |  | 15 | 300 | 0.75 | 1000 | 600 |  | 2
577 | Laghezza | Euphorbiaceae | Hevea | Hevea brasiliensis | Rubber | 1.94 | 5.79 | 64.32 | 27.95 | 1.12 | 66.75 | 5.88 | 0.49 | 19.97 |  |  |  |  | 15 | 400 | 0.5 | 1000 | 600 |  | 12.4
578 | Laghezza | Euphorbiaceae | Hevea | Hevea brasiliensis | Rubber | 1.94 | 5.79 | 64.32 | 27.95 | 1.12 | 66.75 | 5.88 | 0.49 | 19.97 |  |  |  |  | 15 | 500 | 0.8333333 | 1000 | 600 |  | 22.5
579 | Laghezza | Euphorbiaceae | Hevea | Hevea brasiliensis | Rubber | 1.94 | 5.79 | 64.32 | 27.95 | 1.12 | 66.75 | 5.88 | 0.49 | 19.97 |  |  |  |  | 15 | 200 | 0.25 | 1000 | 600 |  | 0.24
580 | Laghezza | Euphorbiaceae | Hevea | Hevea brasiliensis | Rubber | 1.94 | 5.79 | 64.32 | 27.95 | 1.12 | 66.75 | 5.88 | 0.49 | 19.97 |  |  |  |  | 15 | 300 | 0.5 | 1000 | 600 |  | 1.34
581 | Laghezza | Euphorbiaceae | Hevea | Hevea brasiliensis | Rubber | 1.94 | 5.79 | 64.32 | 27.95 | 1.12 | 66.75 | 5.88 | 0.49 | 19.97 |  |  |  |  | 15 | 400 | 1 | 1000 | 600 |  | 16.54
582 | Wen | Euphorbiaceae | Hevea | Hevea brasiliensis | Natural rubber | 0.05 | 0.21 | 99.74 | 0 | 0.01 | 86.87 | 10.11 | 1.09 | 1.92 |  |  |  |  | 1 | 380 | 0.4166667 | 200 | 36000 | 1.8 | 96.1 | 2.1
583 | Wen | Euphorbiaceae | Hevea | Hevea brasiliensis | Natural rubber | 0.05 | 0.21 | 99.74 | 0 | 0.01 | 86.87 | 10.11 | 1.09 | 1.92 |  |  |  |  | 1 | 450 | 0.4166667 | 200 | 36000 | 3.4 | 92.7 | 3.9
584 | Wen | Euphorbiaceae | Hevea | Hevea brasiliensis | Natural rubber | 0.05 | 0.21 | 99.74 | 0 | 0.01 | 86.87 | 10.11 | 1.09 | 1.92 |  |  |  |  | 1 | 500 | 0.4166667 | 200 | 36000 | 4.38 | 89.5 | 6.12
585 | Wen | Euphorbiaceae | Hevea | Hevea brasiliensis | Natural rubber | 0.05 | 0.21 | 99.74 | 0 | 0.01 | 86.87 | 10.11 | 1.09 | 1.92 |  |  |  |  | 1 | 550 | 0.4166667 | 200 | 36000 | 2.19 | 91.72 | 6.09
586 | Wen | Euphorbiaceae | Hevea | Hevea brasiliensis | Natural rubber | 0.05 | 0.21 | 99.74 | 0 | 0.01 | 86.87 | 10.11 | 1.09 | 1.92 |  |  |  |  | 1 | 600 | 0.4166667 | 200 | 36000 | 1.94 | 90.27 | 7.79
587 | Nazari | Poaceae | Zea | Zea mays | Corn stover | 10.6 | 4.25 | 76.1 | 9.7 | 0.2 | 46.6 | 5.96 | 0.47 | 42.4 | 33.24 | 19.11 | 15.44 | 4464 | 0.0725 |  | 0.4166667 | 400 |  | 37 | 25 | 38
588 | Nazari | Poaceae | Zea | Zea mays | Corn stover | 10.6 | 4.25 | 76.1 | 9.7 | 0.2 | 46.6 | 5.96 | 0.47 | 42.4 | 33.24 | 19.11 | 15.44 | 4464 | 0.0725 |  | 0.4166667 | 400 |  | 49.9 | 24.1 | 25.9
589 | Nazari | Poaceae | Zea | Zea mays | Corn stover | 10.6 | 4.25 | 76.1 | 9.7 | 0.2 | 46.6 | 5.96 | 0.47 | 42.4 | 33.24 | 19.11 | 15.44 | 4464 | 0.0725 |  | 0.4166667 | 400 |  | 50.8 | 27.1 | 22.9
590 | Nazari | Poaceae | Zea | Zea mays | Corn stover | 10.6 | 4.25 | 76.1 | 9.7 | 0.2 | 46.6 | 5.96 | 0.47 | 42.4 | 33.24 | 19.11 | 15.44 | 4464 | 0.0725 |  | 0.2333333 | 400 |  | 65 | 15 | 20
591 | Nazari | Poaceae | Zea | Zea mays | Corn stover | 10.6 | 4.25 | 76.1 | 9.7 | 0.2 | 46.6 | 5.96 | 0.47 | 42.4 | 33.24 | 19.11 | 15.44 | 4464 | 0.0725 |  | 0.2 | 400 |  | 64 | 20 | 16
592 | Nazari | Cannabaceae | Cannabis | Cannabis sativa | Hemp stem | 6.12 | 3.97 | 72.39 | 17.52 | 0.2 | 46.91 | 6.14 | 0.77 | 43.68 | 39.55 | 22.64 | 18.38 | 4152 | 0.0725 |  | 0.4166667 | 400 |  | 42 | 16 | 42
593 | Nazari | Cannabaceae | Cannabis | Cannabis sativa | Hemp stem | 6.12 | 3.97 | 72.39 | 17.52 | 0.2 | 46.91 | 6.14 | 0.77 | 43.68 | 39.55 | 22.64 | 18.38 | 4152 | 0.0725 |  | 0.4166667 | 400 |  | 48.1 | 25 | 27.1
594 | Nazari | Cannabaceae | Cannabis | Cannabis sativa | Hemp stem | 6.12 | 3.97 | 72.39 | 17.52 | 0.2 | 46.91 | 6.14 | 0.77 | 43.68 | 39.55 | 22.64 | 18.38 | 4152 | 0.0725 |  | 0.4166667 | 400 |  | 49.9 | 24.1 | 25.9
595 | Nazari | Cannabaceae | Cannabis | Cannabis sativa | Hemp stem | 6.12 | 3.97 | 72.39 | 17.52 | 0.2 | 46.91 | 6.14 | 0.77 | 43.68 | 39.55 | 22.64 | 18.38 | 4152 | 0.0725 |  | 0.2333333 | 400 |  | 62 | 17 | 21
596 | Nazari | Cannabaceae | Cannabis | Cannabis sativa | Hemp stem | 6.12 | 3.97 | 72.39 | 17.52 | 0.2 | 46.91 | 6.14 | 0.77 | 43.68 | 39.55 | 22.64 | 18.38 | 4152 | 0.0725 |  | 0.2 | 400 |  | 59 | 23 | 18
597 | Awosu | Euphorbiaceae | Hevea | Hevea brasiliensis | Rubber | 0.5 | 2.9 | 65.7 | 30.9 | 1.1 | 87.2 | 7.8 | 0.5 | 2.2 | [5 empty] | 198 | 1 | 5000 |  | 2.3 | 10.5 | 87.2
598 | Awosu | Euphorbiaceae | Hevea | Hevea brasiliensis | Rubber | 0.5 | 2.9 | 65.7 | 30.9 | 1.1 | 87.2 | 7.8 | 0.5 | 2.2 | [5 empty] | 246 | 1 | 5000 |  | 4.7 | 23.5 | 71.8
599 | Awosu | Euphorbiaceae | Hevea | Hevea brasiliensis | Rubber | 0.5 | 2.9 | 65.7 | 30.9 | 1.1 | 87.2 | 7.8 | 0.5 | 2.2 | [5 empty] | 261 | 1 | 5000 |  | 4.6 | 23.8 | 71.6
600 | Awosu | Euphorbiaceae | Hevea | Hevea brasiliensis | Rubber | 0.5 | 2.9 | 65.7 | 30.9 | 1.1 | 87.2 | 7.8 | 0.5 | 2.2 | [5 empty] | 267 | 1 | 5000 |  | 5.7 | 46.4 | 47.9
601 | Awosu | Euphorbiaceae | Hevea | Hevea brasiliensis | Rubber | 0.5 | 2.9 | 65.7 | 30.9 | 1.1 | 87.2 | 7.8 | 0.5 | 2.2 | [5 empty] | 282 | 1 | 5000 |  | 7.4 | 51.6 | 41
602 | Awosu | Euphorbiaceae | Hevea | Hevea brasiliensis | Rubber | 0.5 | 2.9 | 65.7 | 30.9 | 1.1 | 87.2 | 7.8 | 0.5 | 2.2 | [5 empty] | 297 | 1 | 5000 |  | 14 | 42.5 | 43.5
603 | Awosu | Euphorbiaceae | Hevea | Hevea brasiliensis | Rubber | 0.5 | 2.9 | 65.7 | 30.9 | 1.1 | 87.2 | 7.8 | 0.5 | 2.2 | [5 empty] | 316 | 1 | 5000 |  | 24.1 | 37.6 | 38.3
604 | Awosu | Euphorbiaceae | Hevea | Hevea brasiliensis | Rubber | 0.5 | 2.9 | 65.7 | 30.9 | 1.1 | 87.2 | 7.8 | 0.5 | 2.2 | [5 empty] | 350 | 1 | 5000 |  | 43.2 | 23.2 | 33.6
605 | Awosu | Euphorbiaceae | Hevea | Hevea brasiliensis | Rubber | 0.5 | 2.9 | 65.7 | 30.9 | 1.1 | 87.2 | 7.8 | 0.5 | 2.2 | [5 empty] | 300 | 0 | 5000 |  | 3.9 | 32.8 | 63.3
606 | Awosu | Euphorbiaceae | Hevea | Hevea brasiliensis | Rubber | 0.5 | 2.9 | 65.7 | 30.9 | 1.1 | 87.2 | 7.8 | 0.5 | 2.2 | [5 empty] | 300 | 2 | 5000 |  | 18.8 | 41.9 | 39.3
607 | Awosu | Euphorbiaceae | Hevea | Hevea brasiliensis | Rubber | 0.5 | 2.9 | 65.7 | 30.9 | 1.1 | 87.2 | 7.8 | 0.5 | 2.2 | [5 empty] | 299 | 3 | 5000 |  | 16.1 | 44.4 | 39.5
608 | Awosu | Euphorbiaceae | Hevea | Hevea brasiliensis | Rubber | 0.5 | 2.9 | 65.7 | 30.9 | 1.1 | 87.2 | 7.8 | 0.5 | 2.2 | [5 empty] | 293 | 5 | 5000 |  | 23.1 | 38.2 | 38.7
609 | Jiang | Euphorbiaceae | Hevea | Hevea brasiliensis | Natural rubber | 0 | 0.13 | 99.87 | 0 | 0 | 85.01 | 11.68 | 0.37 | 2.94 |  |  |  |  | 2 | 1100 | 0.1666667 | 2000 |  | 29 | 46.5 | 20.8
610 | Jiang | Euphorbiaceae | Hevea | Hevea brasiliensis | Natural rubber | 0 | 0.13 | 99.87 | 0 | 0 | 85.01 | 11.68 | 0.37 | 2.94 |  |  |  |  | 2 | 1200 | 0.1666667 | 2000 |  | 35.55 | 35.92 | 28.53
611 | Jiang | Euphorbiaceae | Hevea | Hevea brasiliensis | Natural rubber | 0 | 0.13 | 99.87 | 0 | 0 | 85.01 | 11.68 | 0.37 | 2.94 |  |  |  |  | 2 | 1300 | 0.1666667 | 2000 |  | 27.8 | 19.5 | 47.9
612 | Suiuay | Euphorbiaceae | Hevea | Hevea brasiliensis | Natural rubber | 7.8 | 2 | 87.1 | 3.1 | 0.127 | 85.174 | 9.079 | 0.431 | 5.189 |  |  |  |  | 100 | 500 |  |  | 240 | 13.32 | 72.9 | 5.89
613 | Suiuay | Euphorbiaceae | Hevea | Hevea brasiliensis | Natural rubber | 7.8 | 2 | 87.1 | 3.1 | 0.127 | 85.174 | 9.079 | 0.431 | 5.189 |  |  |  |  | 100 | 450 |  |  | 360 | 15.49 | 68.61 | 8.03
614 | Suiuay | Euphorbiaceae | Hevea | Hevea brasiliensis | Natural rubber | 7.8 | 2 | 87.1 | 3.1 | 0.127 | 85.174 | 9.079 | 0.431 | 5.189 |  |  |  |  | 100 | 570 |  |  | 240 | 17.02 | 70.1 | 4.7
615 | Suiuay | Euphorbiaceae | Hevea | Hevea brasiliensis | Natural rubber | 7.8 | 2 | 87.1 | 3.1 | 0.127 | 85.174 | 9.079 | 0.431 | 5.189 |  |  |  |  | 100 | 500 |  |  | 72 | 15.39 | 70.98 | 5.5
616 | Suiuay | Euphorbiaceae | Hevea | Hevea brasiliensis | Natural rubber | 7.8 | 2 | 87.1 | 3.1 | 0.127 | 85.174 | 9.079 | 0.431 | 5.189 |  |  |  |  | 100 | 500 |  |  | 408 | 16.25 | 70.66 | 4.86
617 | Suiuay | Euphorbiaceae | Hevea | Hevea brasiliensis | Natural rubber | 7.8 | 2 | 87.1 | 3.1 | 0.127 | 85.174 | 9.079 | 0.431 | 5.189 |  |  |  |  | 100 | 550 |  |  | 360 | 16.56 | 71.28 | 4.33
618 | Suiuay | Euphorbiaceae | Hevea | Hevea brasiliensis | Natural rubber | 7.8 | 2 | 87.1 | 3.1 | 0.127 | 85.174 | 9.079 | 0.431 | 5.189 |  |  |  |  | 100 | 500 |  |  | 240 | 13.13 | 73.01 | 5.36
619 | Suiuay | Euphorbiaceae | Hevea | Hevea brasiliensis | Natural rubber | 7.8 | 2 | 87.1 | 3.1 | 0.127 | 85.174 | 9.079 | 0.431 | 5.189 |  |  |  |  | 100 | 450 |  |  | 360 | 14.39 | 68.85 | 8.19
620 | Suiuay | Euphorbiaceae | Hevea | Hevea brasiliensis | Natural rubber | 7.8 | 2 | 87.1 | 3.1 | 0.127 | 85.174 | 9.079 | 0.431 | 5.189 |  |  |  |  | 100 | 500 |  |  | 240 | 13.96 | 72.58 | 5
621 | Suiuay | Euphorbiaceae | Hevea | Hevea brasiliensis | Natural rubber | 7.8 | 2 | 87.1 | 3.1 | 0.127 | 85.174 | 9.079 | 0.431 | 5.189 |  |  |  |  | 100 | 550 |  |  | 360 | 16.44 | 70.51 | 4.56
622 | Suiuay | Euphorbiaceae | Hevea | Hevea brasiliensis | Natural rubber | 7.8 | 2 | 87.1 | 3.1 | 0.127 | 85.174 | 9.079 | 0.431 | 5.189 |  |  |  |  | 100 | 550 |  |  | 120 | 15.56 | 71.72 | 4.23
623 | Suiuay | Euphorbiaceae | Hevea | Hevea brasiliensis | Natural rubber | 7.8 | 2 | 87.1 | 3.1 | 0.127 | 85.174 | 9.079 | 0.431 | 5.189 |  |  |  |  | 100 | 550 |  |  | 120 | 16.05 | 70.3 | 5
624 | Suiuay | Euphorbiaceae | Hevea | Hevea brasiliensis | Natural rubber | 7.8 | 2 | 87.1 | 3.1 | 0.127 | 85.174 | 9.079 | 0.431 | 5.189 |  |  |  |  | 100 | 500 |  |  | 408 | 16.52 | 70.36 | 4.83
625 | Suiuay | Euphorbiaceae | Hevea | Hevea brasiliensis | Natural rubber | 7.8 | 2 | 87.1 | 3.1 | 0.127 | 85.174 | 9.079 | 0.431 | 5.189 |  |  |  |  | 100 | 450 |  |  | 120 | 14.27 | 68.03 | 9.5
626 | Suiuay | Euphorbiaceae | Hevea | Hevea brasiliensis | Natural rubber | 7.8 | 2 | 87.1 | 3.1 | 0.127 | 85.174 | 9.079 | 0.431 | 5.189 |  |  |  |  | 100 | 430 |  |  | 240 | 13.66 | 66.84 | 10.9
627 | Suiuay | Euphorbiaceae | Hevea | Hevea brasiliensis | Natural rubber | 7.8 | 2 | 87.1 | 3.1 | 0.127 | 85.174 | 9.079 | 0.431 | 5.189 |  |  |  |  | 100 | 430 |  |  | 240 | 13.69 | 67.29 | 10.46
628 | Suiuay | Euphorbiaceae | Hevea | Hevea brasiliensis | Natural rubber | 7.8 | 2 | 87.1 | 3.1 | 0.127 | 85.174 | 9.079 | 0.431 | 5.189 |  |  |  |  | 100 | 450 |  |  | 360 | 14.59 | 68.22 | 8.99
629 | Suiuay | Euphorbiaceae | Hevea | Hevea brasiliensis | Natural rubber | 7.8 | 2 | 87.1 | 3.1 | 0.127 | 85.174 | 9.079 | 0.431 | 5.189 |  |  |  |  | 100 | 500 |  |  | 72 | 14.75 | 71.17 | 5.79
630 | Suiuay | Euphorbiaceae | Hevea | Hevea brasiliensis | Natural rubber | 7.8 | 2 | 87.1 | 3.1 | 0.127 | 85.174 | 9.079 | 0.431 | 5.189 |  |  |  |  | 100 | 550 |  |  | 120 | 15.12 | 71.23 | 4.78
631 | Suiuay | Euphorbiaceae | Hevea | Hevea brasiliensis | Natural rubber | 7.8 | 2 | 87.1 | 3.1 | 0.127 | 85.174 | 9.079 | 0.431 | 5.189 |  |  |  |  | 100 | 450 |  |  | 120 | 13.63 | 69.14 | 8.8
632 | Suiuay | Euphorbiaceae | Hevea | Hevea brasiliensis | Natural rubber | 7.8 | 2 | 87.1 | 3.1 | 0.127 | 85.174 | 9.079 | 0.431 | 5.189 |  |  |  |  | 100 | 500 |  |  | 408 | 16.53 | 69.9 | 4.8
633 | Suiuay | Euphorbiaceae | Hevea | Hevea brasiliensis | Natural rubber | 7.8 | 2 | 87.1 | 3.1 | 0.127 | 85.174 | 9.079 | 0.431 | 5.189 |  |  |  |  | 100 | 550 |  |  | 360 | 16.62 | 70.61 | 4.79
634 | Suiuay | Euphorbiaceae | Hevea | Hevea brasiliensis | Natural rubber | 7.8 | 2 | 87.1 | 3.1 | 0.127 | 85.174 | 9.079 | 0.431 | 5.189 |  |  |  |  | 100 | 500 |  |  | 240 | 13.07 | 73.4 | 4.85
635 | Suiuay | Euphorbiaceae | Hevea | Hevea brasiliensis | Natural rubber | 7.8 | 2 | 87.1 | 3.1 | 0.127 | 85.174 | 9.079 | 0.431 | 5.189 |  |  |  |  | 100 | 500 |  |  | 72 | 15.3 | 70.33 | 5.7
636 | Suiuay | Euphorbiaceae | Hevea | Hevea brasiliensis | Natural rubber | 7.8 | 2 | 87.1 | 3.1 | 0.127 | 85.174 | 9.079 | 0.431 | 5.189 |  |  |  |  | 100 | 500 |  |  | 240 | 13.62 | 72.37 | 5.59
637 | Suiuay | Euphorbiaceae | Hevea | Hevea brasiliensis | Natural rubber | 7.8 | 2 | 87.1 | 3.1 | 0.127 | 85.174 | 9.079 | 0.431 | 5.189 |  |  |  |  | 100 | 570 |  |  | 240 | 15.41 | 71.37 | 4.33
638 | Suiuay | Euphorbiaceae | Hevea | Hevea brasiliensis | Natural rubber | 7.8 | 2 | 87.1 | 3.1 | 0.127 | 85.174 | 9.079 | 0.431 | 5.189 |  |  |  |  | 100 | 430 |  |  | 240 | 14.06 | 66.78 | 10.43
639 | Suiuay | Euphorbiaceae | Hevea | Hevea brasiliensis | Natural rubber | 7.8 | 2 | 87.1 | 3.1 | 0.127 | 85.174 | 9.079 | 0.431 | 5.189 |  |  |  |  | 100 | 450 |  |  | 120 | 13.33 | 69.35 | 8.64
640 | Suiuay | Euphorbiaceae | Hevea | Hevea brasiliensis | Natural rubber | 7.8 | 2 | 87.1 | 3.1 | 0.127 | 85.174 | 9.079 | 0.431 | 5.189 |  |  |  |  | 100 | 570 |  |  | 240 | 15.19 | 71.72 | 4.36
641 | Xie | Poaceae | Zea | Zea mays | Corn stalk | 5.34 | 6.86 | 72.06 | 15.74 | 0.36 | 43.14 | 5.64 | 1.15 | 42.86 | 33.07 | 30.28 | 4.49 | 5438.4 | 0.21 | 550 | 0.1666667 | 200 | 600 | 30.5 | 37.3 | 32.2
642 | Xie | Plastic | Plastic | Plastic | Mulch film | 0.22 | 1.21 | 98.12 | 0.45 | 0 | 83.97 | 13.34 | 0 | 0 |  |  |  | 11436 | 0.21 | 550 | 0.1666667 | 200 | 600 | 41.1 | 57.25 | 1.65
643 | Xie | Biopolymer | Biopolymer | Biopolymer | Cellulose | 4.05 | 0.02 | 91.38 | 4.55 | 0 | 42.74 | 5.97 | 0.045 | 51.22 | 100 | 0 | 0 | 5534.4 |  | 550 | 0.1666667 | 200 | 600 | 25.6 | 56.08 | 18.32
644 | Xie | Biopolymer | Biopolymer | Biopolymer | Hemicellulose | 13.3 | 0.73 | 74.38 | 11.59 | 0.17 | 40.74 | 6.15 | 0.04 | 52.17 | 0 | 100 | 0 | 1629.6 |  | 550 | 0.1666667 | 200 | 600 | 31.3 | 48.43 | 20.27
645 | Xie | Biopolymer | Biopolymer | Biopolymer | Lignin | 3.72 | 31.95 | 52.46 | 11.87 | 11.04 | 17.18 | 2.05 | 1.28 | 36.55 | 0 | 0 | 100 | 3532.8 |  | 550 | 0.1666667 | 200 | 600 | 19.2 | 5.44 | 75.36
646 | Wu | Poaceae | Zea | Zea mays | Corncob | 0 | 3.2 | 88.7 | 8.1 | 0 | 44.7 | 11.8 | 0.7 | 42.8 | 48.7 |  |  |  | 0.12 | 300 | 1 | 100 | 1200 | 24.2 | 42.7 | 33
647 | Wu | Poaceae | Zea | Zea mays | Corncob | 0 | 3.2 | 88.7 | 8.1 | 0 | 44.7 | 11.8 | 0.7 | 42.8 | 48.7 |  |  |  | 0.12 | 400 | 1 | 100 | 1200 | 30.1 | 47 | 23
648 | Wu | Poaceae | Zea | Zea mays | Corncob | 0 | 3.2 | 88.7 | 8.1 | 0 | 44.7 | 11.8 | 0.7 | 42.8 | 48.7 |  |  |  | 0.12 | 500 | 1 | 100 | 1200 | 30.6 | 49.3 | 21
649 | Wu | Poaceae | Zea | Zea mays | Corncob | 0 | 3.2 | 88.7 | 8.1 | 0 | 44.7 | 11.8 | 0.7 | 42.8 | 48.7 |  |  |  | 0.12 | 600 | 1 | 100 | 1200 | 33.4 | 46.5 | 19
650 | Tang | Paper | Paper | Paper | Paper sludge |  | 61.47 | 37.84 | 0.69 | 0.96 | 24.81 | 2.42 | 1.32 | 9.02 |  |  |  |  | 0.21 | 400 | 0.1666667 | 400 |  | 1.6 | 12.6 | 85.8
651 | Tang | Paper | Paper | Paper | Paper sludge |  | 61.47 | 37.84 | 0.69 | 0.96 | 24.81 | 2.42 | 1.32 | 9.02 |  |  |  |  | 0.21 | 500 | 0.1666667 | 400 |  | 3.6 | 15.3 | 81.1
652 | Tang | Paper | Paper | Paper | Paper sludge |  | 61.47 | 37.84 | 0.69 | 0.96 | 24.81 | 2.42 | 1.32 | 9.02 |  |  |  |  | 0.21 | 600 | 0.1666667 | 400 |  | 13.1 | 12.7 | 74.2
653 | Tang | Paper | Paper | Paper | Paper sludge |  | 61.47 | 37.84 | 0.69 | 0.96 | 24.81 | 2.42 | 1.32 | 9.02 |  |  |  |  | 0.21 | 700 | 0.1666667 | 400 |  | 16.7 | 13.8 | 69.5
654 | Tang | Poaceae | Zea | Zea mays | Corn stover |  | 3.15 | 83.06 | 13.79 | 0 | 46.83 | 6.11 | 43.12 | 0.79 |  |  |  |  | 0.21 | 400 | 0.1666667 | 400 |  | 24.7 | 28.4 | 46.9
655 | Tang | Poaceae | Zea | Zea mays | Corn stover |  | 3.15 | 83.06 | 13.79 | 0 | 46.83 | 6.11 | 43.12 | 0.79 |  |  |  |  | 0.21 | 500 | 0.1666667 | 400 |  | 24.4 | 42 | 33.6
656 | Tang | Poaceae | Zea | Zea mays | Corn stover |  | 3.15 | 83.06 | 13.79 | 0 | 46.83 | 6.11 | 43.12 | 0.79 |  |  |  |  | 0.21 | 600 | 0.1666667 | 400 |  | 35.4 | 32.4 | 32.2
657 | Tang | Poaceae | Zea | Zea mays | Corn stover |  | 3.15 | 83.06 | 13.79 | 0 | 46.83 | 6.11 | 43.12 | 0.79 |  |  |  |  | 0.21 | 700 | 0.1666667 | 400 |  | 43.7 | 27.1 | 29.2
658 | Xiong | Poaceae | Zea | Zea mays | Corn straw | 1.72 | 6.21 | 75.58 | 16.49 | 0.23 | 43.51 | 5.46 | 1.77 | 42.83 |  |  |  | 4209.6 | 3.5 | 450 | 0.3333333 | 80 | 900 | 25.3 | 39.4 | 35.3
659 | Xiong | Biopolymer | Biopolymer | Biopolymer | Human hair | 1.43 | 0.97 | 84.88 | 12.72 | 4.41 | 47.89 | 6.59 | 14.81 | 25.29 |  |  |  | 5707.2 | 5 | 450 | 0.3333333 | 80 | 900 | 19.1 | 47.6 | 33.4
659 | Chen | Mixed waste | Mixed waste | Mixed waste | Food waste digestate |  | 45.63 | 49.65 | 4.72 | 1.07 | 19.65 | 4.02 | 2.38 | 29.42 |  |  |  | 2161.44 | 0.105 | 600 | 0.1666667 | 200 |  | 30.15 | 17.1 | 52.75
660 | Chen | Poaceae | Zea | Zea mays | Corn husk |  | 3.16 | 80.1 | 16.74 | 0.02 | 38.27 | 5.51 | 0.43 | 45.29 |  |  |  | 3772.32 | 0.105 | 600 | 0.1666667 | 200 |  | 42.85 | 34.4 | 22.75
661 | Zhai | Fossil fuel | Fossil fuel | Fossil fuel | Oil shale | 1.41 | 79.92 | 18.2 | 0.47 | 0.06 | 11.34 | 1.98 | 0.49 | 4.8 |  |  |  |  | 0.25 | 600 | 0.3333333 | 600 | 600 |  | 4.07
662 | Zhai | Poaceae | Zea | Zea mays | Corn stalk | 5.76 | 8.44 | 78.2 | 7.6 | 0.08 | 48.47 | 6.5 | 0.67 | 30.08 |  |  |  |  | 0.25 | 600 | 0.3333333 | 600 | 600 |  | 25.34
663 | Zhang | Mixed waste | Mixed waste | Mixed waste | Sewage sludge |  | 69.99 | 28.34 | 1.67 | 0.44 | 13.89 | 2.44 | 1.85 | 11.39 |  |  |  | 1509.6 | 0.125 | 450 | 0.3666667 |  |  | 9 | 12 | 80
664 | Zhang | Mixed waste | Mixed waste | Mixed waste | Sewage sludge |  | 69.99 | 28.34 | 1.67 | 0.44 | 13.89 | 2.44 | 1.85 | 11.39 |  |  |  | 1509.6 | 0.125 | 550 | 0.3666667 |  |  | 11 | 12 | 77
665 | Zhang | Mixed waste | Mixed waste | Mixed waste | Sewage sludge |  | 69.99 | 28.34 | 1.67 | 0.44 | 13.89 | 2.44 | 1.85 | 11.39 |  |  |  | 1509.6 | 0.125 | 650 | 0.3666667 |  |  | 15 | 10 | 75
666 | Zhang | Mixed waste | Mixed waste | Mixed waste | Sewage sludge |  | 69.99 | 28.34 | 1.67 | 0.44 | 13.89 | 2.44 | 1.85 | 11.39 |  |  |  | 1509.6 | 0.125 | 750 | 0.3666667 |  |  | 17 | 9 | 74
667 | Sun | Poaceae | Zea | Zea mays | Corn stover |  | 4.7 | 78.83 | 16.47 | 0.5 | 42.5 | 6.18 | 0.34 | 45.78 | 50.4 | 24.87 | 6.64 |  | 0.297 | 500 | 0.08333333 | 200 |  | 24.55 | 49.56 | 25.89
668 | Fodah | Poaceae | Zea | Zea mays | Corn stover | 5.12 | 6.16 | 77.49 | 11.32 | 0.48 | 44.47 | 6.19 | 0.97 | 47.88 |  |  |  | 4010.4 | 10 |  | 0.25 | 50 |  | 25.6 | 32.4 | 35.7
669 | Zhao | Poaceae | Zea | Zea mays | Corn straw | [13 empty] | 0.707 | 400 | 0.3333333 | 50 |  | 24.8 | 43.8 | 31.4
670 | Zhao | Poaceae | Zea | Zea mays | Corn straw | [13 empty] | 0.707 | 400 | 0.3333333 | 50 |  | 22 | 46.7 | 31.3
671 | Zhao | Poaceae | Zea | Zea mays | Corn straw | [13 empty] | 0.707 | 400 | 0.3333333 | 50 |  | 39.9 | 33.1 | 27
672 | Zhao | Poaceae | Zea | Zea mays | Corn straw | [13 empty] | 0.707 | 400 | 0.3333333 | 50 |  | 46.1 | 28.8 | 25.1
673 | Meng | Poaceae | Zea | Zea mays | Corn stover | 3.75 | 5.62 | 79.64 | 10.99 | 1.13 | 40.49 | 5.25 | 1.04 | 52.09 | 37.12 | 22.71 | 15.38 | 3496.8 | 1 | 300 | 3 |  |  |  |  | 57.3
674 | Meng | Poaceae | Zea | Zea mays | Corn stover | 3.75 | 5.62 | 79.64 | 10.99 | 1.13 | 40.49 | 5.25 | 1.04 | 52.09 | 37.12 | 22.71 | 15.38 | 3496.8 | 1 | 500 | 3 |  |  |  |  | 48.4
675 | Meng | Poaceae | Zea | Zea mays | Corn stover | 3.75 | 5.62 | 79.64 | 10.99 | 1.13 | 40.49 | 5.25 | 1.04 | 52.09 | 37.12 | 22.71 | 15.38 | 3496.8 | 1 | 700 | 3 |  |  |  |  | 43.1
676 | Meng | Poaceae | Zea | Zea mays | Corn stover | 3.75 | 5.62 | 79.64 | 10.99 | 1.13 | 40.49 | 5.25 | 1.04 | 52.09 | 37.12 | 22.71 | 15.38 | 3496.8 | 1 | 300 | 3 |  |  |  |  | 49.4
677 | Meng | Poaceae | Zea | Zea mays | Corn stover | 3.75 | 5.62 | 79.64 | 10.99 | 1.13 | 40.49 | 5.25 | 1.04 | 52.09 | 37.12 | 22.71 | 15.38 | 3496.8 | 1 | 500 | 3 |  |  |  |  | 49.8
678 | Meng | Poaceae | Zea | Zea mays | Corn stover | 3.75 | 5.62 | 79.64 | 10.99 | 1.13 | 40.49 | 5.25 | 1.04 | 52.09 | 37.12 | 22.71 | 15.38 | 3496.8 | 1 | 700 | 3 |  |  |  |  | 30.1
679 | Domazetovska | Poaceae | Zea | Zea mays | Corncob | 2.77 | 1.73 | 80.18 | 15.33 | [10 empty] | 500 | [5 empty] | 25.06
680 | Domazetovska | Vitaceae | Vitis | Vitis vinifera | Vine rod | 3.9 | 4.06 | 69.33 | 22.71 | [10 empty] | 500 | [5 empty] | 41.29
681 | Domazetovska | Asteraceae | Helianthus | Helianthus annuus | Sunflower | 2.94 | 8.3 | 72.05 | 16.71 | [10 empty] | 500 | [5 empty] | 36.35
682 | Elhenawy | Mixed lignocellulosic | Mixed lignocellulosic | Mixed lignocellulosic | Sawdust | 6.7 | 5.2 | 73.4 | 14.7 |  | 40.3 | 5.37 | 1.28 | 53.05 |  |  |  | 4377.6 |  | 250 | 0.25 |  | 600 | 10 | 27 | 59
683 | Elhenawy | Mixed lignocellulosic | Mixed lignocellulosic | Mixed lignocellulosic | Sawdust | 6.7 | 5.2 | 73.4 | 14.7 |  | 40.3 | 5.37 | 1.28 | 53.05 |  |  |  | 4377.6 |  | 300 | 0.25 |  | 600 | 11 | 30 | 56
684 | Elhenawy | Mixed lignocellulosic | Mixed lignocellulosic | Mixed lignocellulosic | Sawdust | 6.7 | 5.2 | 73.4 | 14.7 |  | 40.3 | 5.37 | 1.28 | 53.05 |  |  |  | 4377.6 |  | 350 | 0.25 |  | 600 | 12 | 36 | 50
685 | Elhenawy | Mixed lignocellulosic | Mixed lignocellulosic | Mixed lignocellulosic | Sawdust | 6.7 | 5.2 | 73.4 | 14.7 |  | 40.3 | 5.37 | 1.28 | 53.05 |  |  |  | 4377.6 |  | 400 | 0.25 |  | 600 | 14 | 45 | 39
686 | Elhenawy | Mixed lignocellulosic | Mixed lignocellulosic | Mixed lignocellulosic | Sawdust | 6.7 | 5.2 | 73.4 | 14.7 |  | 40.3 | 5.37 | 1.28 | 53.05 |  |  |  | 4377.6 |  | 450 | 0.25 |  | 600 | 16 | 48 | 34
687 | Elhenawy | Mixed lignocellulosic | Mixed lignocellulosic | Mixed lignocellulosic | Sawdust | 6.7 | 5.2 | 73.4 | 14.7 |  | 40.3 | 5.37 | 1.28 | 53.05 |  |  |  | 4377.6 | 0.1 |  | 0.25 |  | 600 | 24 | 47 | 27
688 | Elhenawy | Mixed lignocellulosic | Mixed lignocellulosic | Mixed lignocellulosic | Sawdust | 6.7 | 5.2 | 73.4 | 14.7 |  | 40.3 | 5.37 | 1.28 | 53.05 |  |  |  | 4377.6 | 1.5 |  | 0.25 |  | 600 | 28.9 | 45 | 25.9
689 | Elhenawy | Mixed lignocellulosic | Mixed lignocellulosic | Mixed lignocellulosic | Sawdust | 6.7 | 5.2 | 73.4 | 14.7 |  | 40.3 | 5.37 | 1.28 | 53.05 |  |  |  | 4377.6 | 4 |  | 0.25 |  | 600 | 32 | 42 | 25
690 | Elhenawy | Mixed lignocellulosic | Mixed lignocellulosic | Mixed lignocellulosic | Sawdust | 6.7 | 5.2 | 73.4 | 14.7 |  | 40.3 | 5.37 | 1.28 | 53.05 |  |  |  | 4377.6 |  | 250 | 0.25 |  |  |  | 25
691 | Elhenawy | Mixed lignocellulosic | Mixed lignocellulosic | Mixed lignocellulosic | Sawdust | 6.7 | 5.2 | 73.4 | 14.7 |  | 40.3 | 5.37 | 1.28 | 53.05 |  |  |  | 4377.6 |  | 300 | 0.25 |  |  |  | 27
692 | Elhenawy | Mixed lignocellulosic | Mixed lignocellulosic | Mixed lignocellulosic | Sawdust | 6.7 | 5.2 | 73.4 | 14.7 |  | 40.3 | 5.37 | 1.28 | 53.05 |  |  |  | 4377.6 |  | 350 | 0.25 |  |  |  | 33.6
693 | Elhenawy | Mixed lignocellulosic | Mixed lignocellulosic | Mixed lignocellulosic | Sawdust | 6.7 | 5.2 | 73.4 | 14.7 |  | 40.3 | 5.37 | 1.28 | 53.05 |  |  |  | 4377.6 |  | 400 | 0.25 |  |  |  | 43.5
694 | Elhenawy | Mixed lignocellulosic | Mixed lignocellulosic | Mixed lignocellulosic | Sawdust | 6.7 | 5.2 | 73.4 | 14.7 |  | 40.3 | 5.37 | 1.28 | 53.05 |  |  |  | 4377.6 |  | 450 | 0.25 |  |  |  | 45.1
695 | Elhenawy | Mixed lignocellulosic | Mixed lignocellulosic | Mixed lignocellulosic | Sawdust | 6.7 | 5.2 | 73.4 | 14.7 |  | 40.3 | 5.37 | 1.28 | 53.05 |  |  |  | 4377.6 |  | 250 | 0.25 |  |  |  | 22.9
696 | Elhenawy | Mixed lignocellulosic | Mixed lignocellulosic | Mixed lignocellulosic | Sawdust | 6.7 | 5.2 | 73.4 | 14.7 |  | 40.3 | 5.37 | 1.28 | 53.05 |  |  |  | 4377.6 |  | 300 | 0.25 |  |  |  | 23.9
697 | Elhenawy | Mixed lignocellulosic | Mixed lignocellulosic | Mixed lignocellulosic | Sawdust | 6.7 | 5.2 | 73.4 | 14.7 |  | 40.3 | 5.37 | 1.28 | 53.05 |  |  |  | 4377.6 |  | 350 | 0.25 |  |  |  | 29.9
698 | Elhenawy | Mixed lignocellulosic | Mixed lignocellulosic | Mixed lignocellulosic | Sawdust | 6.7 | 5.2 | 73.4 | 14.7 |  | 40.3 | 5.37 | 1.28 | 53.05 |  |  |  | 4377.6 |  | 400 | 0.25 |  |  |  | 38.9
699 | Elhenawy | Mixed lignocellulosic | Mixed lignocellulosic | Mixed lignocellulosic | Sawdust | 6.7 | 5.2 | 73.4 | 14.7 |  | 40.3 | 5.37 | 1.28 | 53.05 |  |  |  | 4377.6 |  | 450 | 0.25 |  |  |  | 39.9
700 | Masfuri | Mixed lignocellulosic | Mixed lignocellulosic | Mixed lignocellulosic | Sawdust | 2.3 |  |  |  | 0.29 | 49.73 | 6.4 | 0 | 43.58 |  |  |  | 4759.2 | 0.42 | 400 |  |  |  | 11.5 | 52.4 | 36.1
701 | Masfuri | Mixed lignocellulosic | Mixed lignocellulosic | Mixed lignocellulosic | Sawdust | 2.3 |  |  |  | 0.29 | 49.73 | 6.4 | 0 | 43.58 |  |  |  | 4759.2 | 0.42 | 500 |  |  |  | 13.6 | 59.9 | 26.5
702 | Masfuri | Mixed lignocellulosic | Mixed lignocellulosic | Mixed lignocellulosic | Sawdust | 2.3 |  |  |  | 0.29 | 49.73 | 6.4 | 0 | 43.58 |  |  |  | 4759.2 | 0.42 | 600 |  |  |  | 13.9 | 63.6 | 22.5
703 | Masfuri | Fossil fuel | Fossil fuel | Fossil fuel | Waste tires | 17 |  |  |  | 1.88 | 78.48 | 7.29 | 0.27 | 12.08 |  |  |  | 9336 | 0.42 | 400 |  |  |  | 5.2 | 35.1 | 59.7
704 | Masfuri | Fossil fuel | Fossil fuel | Fossil fuel | Waste tires | 17 |  |  |  | 1.88 | 78.48 | 7.29 | 0.27 | 12.08 |  |  |  | 9336 | 0.42 | 500 |  |  |  | 11.3 | 46.4 | 42.3
705 | Masfuri | Fossil fuel | Fossil fuel | Fossil fuel | Waste tires | 17 |  |  |  | 1.88 | 78.48 | 7.29 | 0.27 | 12.08 |  |  |  | 9336 | 0.42 | 600 |  |  |  | 17.8 | 41.9 | 40.3
706 | Makepa | Pinaceae | Pinus | Pinus sp. | Pine sawdust | 7.29 | 0.28 | 78.19 | 14.24 |  | 51.6 | 5.2 | 0.04 | 43.16 |  |  |  |  | 2 | 500 |  |  |  | 25.3 | 65.8 | 8.9
707 | Makepa | Pinaceae | Pinus | Pinus sp. | Pine sawdust | 7.29 | 0.28 | 78.19 | 14.24 |  | 51.6 | 5.2 | 0.04 | 43.16 |  |  |  |  | 2 | 340 |  |  |  | 5.3 | 30.4 | 64.3
708 | Makepa | Pinaceae | Pinus | Pinus sp. | Pine sawdust | 7.29 | 0.28 | 78.19 | 14.24 |  | 51.6 | 5.2 | 0.04 | 43.16 |  |  |  |  | 2 | 400 |  |  |  | 12.5 | 47.4 | 40.1
709 | Makepa | Pinaceae | Pinus | Pinus sp. | Pine sawdust | 7.29 | 0.28 | 78.19 | 14.24 |  | 51.6 | 5.2 | 0.04 | 43.16 |  |  |  |  | 2 | 600 |  |  |  | 33.8 | 57.5 | 8.7
710 | Makepa | Pinaceae | Pinus | Pinus sp. | Pine sawdust | 7.29 | 0.28 | 78.19 | 14.24 |  | 51.6 | 5.2 | 0.04 | 43.16 |  |  |  |  | 2 | 700 |  |  |  | 37.8 | 52.7 | 9.6
711 | Sharma | Anacardiaceae | Mangifera | Mangifera indica | Mangifera indica sawdust | 7.06 | 4.47 | 73.38 | 15.09 | 0 | 44.07 | 5.51 | 0.11 | 50.31 |  |  |  | 4308 | 0.2 | 430 |  | 60 |  |  | 37.05
712 | Sharma | Anacardiaceae | Mangifera | Mangifera indica | Mangifera indica sawdust | 7.06 | 4.47 | 73.38 | 15.09 | 0 | 44.07 | 5.51 | 0.11 | 50.31 |  |  |  | 4308 | 0.8 | 430 |  | 60 |  |  | 37.45
713 | Sharma | Anacardiaceae | Mangifera | Mangifera indica | Mangifera indica sawdust | 7.06 | 4.47 | 73.38 | 15.09 | 0 | 44.07 | 5.51 | 0.11 | 50.31 |  |  |  | 4308 | 0.2 | 630 |  | 60 |  |  | 39.08
714 | Sharma | Anacardiaceae | Mangifera | Mangifera indica | Mangifera indica sawdust | 7.06 | 4.47 | 73.38 | 15.09 | 0 | 44.07 | 5.51 | 0.11 | 50.31 |  |  |  | 4308 | 0.8 | 630 |  | 60 |  |  | 42.03
715 | Sharma | Anacardiaceae | Mangifera | Mangifera indica | Mangifera indica sawdust | 7.06 | 4.47 | 73.38 | 15.09 | 0 | 44.07 | 5.51 | 0.11 | 50.31 |  |  |  | 4308 | 0.2 | 430 |  | 160 |  |  | 37.65
716 | Sharma | Anacardiaceae | Mangifera | Mangifera indica | Mangifera indica sawdust | 7.06 | 4.47 | 73.38 | 15.09 | 0 | 44.07 | 5.51 | 0.11 | 50.31 |  |  |  | 4308 | 0.8 | 430 |  | 160 |  |  | 38.12
717 | Sharma | Anacardiaceae | Mangifera | Mangifera indica | Mangifera indica sawdust | 7.06 | 4.47 | 73.38 | 15.09 | 0 | 44.07 | 5.51 | 0.11 | 50.31 |  |  |  | 4308 | 0.2 | 630 |  | 160 |  |  | 40.8
718 | Sharma | Anacardiaceae | Mangifera | Mangifera indica | Mangifera indica sawdust | 7.06 | 4.47 | 73.38 | 15.09 | 0 | 44.07 | 5.51 | 0.11 | 50.31 |  |  |  | 4308 | 0.8 | 630 |  | 160 |  |  | 43.03
719 | Sharma | Anacardiaceae | Mangifera | Mangifera indica | Mangifera indica sawdust | 7.06 | 4.47 | 73.38 | 15.09 | 0 | 44.07 | 5.51 | 0.11 | 50.31 |  |  |  | 4308 | 0.2 | 530 |  | 110 |  |  | 42.79
720 | Sharma | Anacardiaceae | Mangifera | Mangifera indica | Mangifera indica sawdust | 7.06 | 4.47 | 73.38 | 15.09 | 0 | 44.07 | 5.51 | 0.11 | 50.31 |  |  |  | 4308 | 0.8 | 530 |  | 110 |  |  | 44.53
721 | Sharma | Anacardiaceae | Mangifera | Mangifera indica | Mangifera indica sawdust | 7.06 | 4.47 | 73.38 | 15.09 | 0 | 44.07 | 5.51 | 0.11 | 50.31 |  |  |  | 4308 | 0.5 | 430 |  | 110 |  |  | 39.85
722 | Sharma | Anacardiaceae | Mangifera | Mangifera indica | Mangifera indica sawdust | 7.06 | 4.47 | 73.38 | 15.09 | 0 | 44.07 | 5.51 | 0.11 | 50.31 |  |  |  | 4308 | 0.5 | 630 |  | 110 |  |  | 43.58
723 | Sharma | Anacardiaceae | Mangifera | Mangifera indica | Mangifera indica sawdust | 7.06 | 4.47 | 73.38 | 15.09 | 0 | 44.07 | 5.51 | 0.11 | 50.31 |  |  |  | 4308 | 0.5 | 530 |  | 60 |  |  | 42.02
724 | Sharma | Anacardiaceae | Mangifera | Mangifera indica | Mangifera indica sawdust | 7.06 | 4.47 | 73.38 | 15.09 | 0 | 44.07 | 5.51 | 0.11 | 50.31 |  |  |  | 4308 | 0.5 | 530 |  | 160 |  |  | 43.86
725 | Sharma | Anacardiaceae | Mangifera | Mangifera indica | Mangifera indica sawdust | 7.06 | 4.47 | 73.38 | 15.09 | 0 | 44.07 | 5.51 | 0.11 | 50.31 |  |  |  | 4308 | 0.5 | 530 |  | 110 |  |  | 44.97
726 | Sharma | Anacardiaceae | Mangifera | Mangifera indica | Mangifera indica sawdust | 7.06 | 4.47 | 73.38 | 15.09 | 0 | 44.07 | 5.51 | 0.11 | 50.31 |  |  |  | 4308 | 0.5 | 530 |  | 110 |  |  | 45.03
727 | Sharma | Anacardiaceae | Mangifera | Mangifera indica | Mangifera indica sawdust | 7.06 | 4.47 | 73.38 | 15.09 | 0 | 44.07 | 5.51 | 0.11 | 50.31 |  |  |  | 4308 | 0.6 | 430 |  | 60 |  |  | 38.31
728 | Sharma | Anacardiaceae | Mangifera | Mangifera indica | Mangifera indica sawdust | 7.06 | 4.47 | 73.38 | 15.09 | 0 | 44.07 | 5.51 | 0.11 | 50.31 |  |  |  | 4308 | 0.6 | 630 |  | 60 |  |  | 41.39
729 | Sharma | Anacardiaceae | Mangifera | Mangifera indica | Mangifera indica sawdust | 7.06 | 4.47 | 73.38 | 15.09 | 0 | 44.07 | 5.51 | 0.11 | 50.31 |  |  |  | 4308 | 0.6 | 430 |  | 160 |  |  | 39.75
730 | Sharma | Anacardiaceae | Mangifera | Mangifera indica | Mangifera indica sawdust | 7.06 | 4.47 | 73.38 | 15.09 | 0 | 44.07 | 5.51 | 0.11 | 50.31 |  |  |  | 4308 | 0.6 | 630 |  | 160 |  |  | 43.84
731 | Sharma | Anacardiaceae | Mangifera | Mangifera indica | Mangifera indica sawdust | 7.06 | 4.47 | 73.38 | 15.09 | 0 | 44.07 | 5.51 | 0.11 | 50.31 |  |  |  | 4308 | 0.6 | 530 |  | 110 |  |  | 45.38
732 | Sharma | Anacardiaceae | Mangifera | Mangifera indica | Mangifera indica sawdust | 7.06 | 4.47 | 73.38 | 15.09 | 0 | 44.07 | 5.51 | 0.11 | 50.31 |  |  |  | 4308 | 0.4 | 430 |  | 110 |  |  | 39.4
733 | Sharma | Anacardiaceae | Mangifera | Mangifera indica | Mangifera indica sawdust | 7.06 | 4.47 | 73.38 | 15.09 | 0 | 44.07 | 5.51 | 0.11 | 50.31 |  |  |  | 4308 | 0.4 | 630 |  | 110 |  |  | 42.62
734 | Sharma | Anacardiaceae | Mangifera | Mangifera indica | Mangifera indica sawdust | 7.06 | 4.47 | 73.38 | 15.09 | 0 | 44.07 | 5.51 | 0.11 | 50.31 |  |  |  | 4308 | 0.4 | 530 |  | 60 |  |  | 41
735 | Sharma | Anacardiaceae | Mangifera | Mangifera indica | Mangifera indica sawdust | 7.06 | 4.47 | 73.38 | 15.09 | 0 | 44.07 | 5.51 | 0.11 | 50.31 |  |  |  | 4308 | 0.4 | 530 |  | 160 |  |  | 43.46
736 | Sharma | Anacardiaceae | Mangifera | Mangifera indica | Mangifera indica sawdust | 7.06 | 4.47 | 73.38 | 15.09 | 0 | 44.07 | 5.51 | 0.11 | 50.31 |  |  |  | 4308 | 0.4 | 530 |  | 110 |  |  | 43.6
737 | Sharma | Anacardiaceae | Mangifera | Mangifera indica | Mangifera indica sawdust | 7.06 | 4.47 | 73.38 | 15.09 | 0 | 44.07 | 5.51 | 0.11 | 50.31 |  |  |  | 4308 | 0.4 | 530 |  | 110 |  |  | 44.03
738 | Trada | Lamiaceae | Tectona | Tectona grandis | Teak sawdust | 6.7 | 5.2 | 73.4 | 14.7 |  | 40.3 | 5.37 | 1.28 | 53.05 |  |  |  | 4380 | 2 | 300 | 1 |  | 600 | 9.66 | 29.67 | 60.67
739 | Trada | Lamiaceae | Tectona | Tectona grandis | Teak sawdust | 6.7 | 5.2 | 73.4 | 14.7 |  | 40.3 | 5.37 | 1.28 | 53.05 |  |  |  | 4380 | 2 | 350 | 1 |  | 600 | 16.25 | 34.6 | 46.9
740 | Trada | Lamiaceae | Tectona | Tectona grandis | Teak sawdust | 6.7 | 5.2 | 73.4 | 14.7 |  | 40.3 | 5.37 | 1.28 | 53.05 |  |  |  | 4380 | 2 | 400 | 1 |  | 600 | 20.3 | 38.7 | 39.1
741 | Trada | Lamiaceae | Tectona | Tectona grandis | Teak sawdust | 6.7 | 5.2 | 73.4 | 14.7 |  | 40.3 | 5.37 | 1.28 | 53.05 |  |  |  | 4380 | 2 | 450 | 1 |  | 600 | 22 | 40.67 | 36.1
742 | Trada | Lamiaceae | Tectona | Tectona grandis | Teak sawdust | 6.7 | 5.2 | 73.4 | 14.7 |  | 40.3 | 5.37 | 1.28 | 53.05 |  |  |  | 4380 | 2 | 500 | 1 |  | 600 | 24 | 40.33 | 35.67
743 | Mishra | Dipterocarpaceae | Shorea | Shorea robusta | Sal wood sawdust | 6.04 | 2.02 | 76.03 | 15.99 | 0 | 50.43 | 5.99 | 0.52 | 43.06 | 49.52 | 16.23 | 13.2 | 4603.2 | 0.825 | 400 |  | 100 | 4800 | 27.09 | 38.66 | 34.25
744 | Mishra | Dipterocarpaceae | Shorea | Shorea robusta | Sal wood sawdust | 6.04 | 2.02 | 76.03 | 15.99 | 0 | 50.43 | 5.99 | 0.52 | 43.06 | 49.52 | 16.23 | 13.2 | 4603.2 | 0.825 | 450 |  | 100 | 4800 | 28.19 | 43.25 | 28.56
745 | Mishra | Dipterocarpaceae | Shorea | Shorea robusta | Sal wood sawdust | 6.04 | 2.02 | 76.03 | 15.99 | 0 | 50.43 | 5.99 | 0.52 | 43.06 | 49.52 | 16.23 | 13.2 | 4603.2 | 0.825 | 500 |  | 100 | 4800 | 30.1 | 46.02 | 24
746 | Mishra | Dipterocarpaceae | Shorea | Shorea robusta | Sal wood sawdust | 6.04 | 2.02 | 76.03 | 15.99 | 0 | 50.43 | 5.99 | 0.52 | 43.06 | 49.52 | 16.23 | 13.2 | 4603.2 | 0.825 | 550 |  | 100 | 4800 | 31.8 | 44.3 | 24
747 | Mishra | Dipterocarpaceae | Shorea | Shorea robusta | Sal wood sawdust | 6.04 | 2.02 | 76.03 | 15.99 | 0 | 50.43 | 5.99 | 0.52 | 43.06 | 49.52 | 16.23 | 13.2 | 4603.2 | 0.825 | 600 |  | 100 | 4800 | 38.9 | 37.6 | 23.6
748 | Mishra | Dipterocarpaceae | Shorea | Shorea robusta | Sal wood sawdust | 6.04 | 2.02 | 76.03 | 15.99 | 0 | 50.43 | 5.99 | 0.52 | 43.06 | 49.52 | 16.23 | 13.2 | 4603.2 | 0.825 | 500 |  | 100 | 3000 | 29.4 | 41.2 | 29.6
749 | Mishra | Dipterocarpaceae | Shorea | Shorea robusta | Sal wood sawdust | 6.04 | 2.02 | 76.03 | 15.99 | 0 | 50.43 | 5.99 | 0.52 | 43.06 | 49.52 | 16.23 | 13.2 | 4603.2 | 0.825 | 500 |  | 100 | 4800 | 30.1 | 46.02 | 24
750 | Mishra | Dipterocarpaceae | Shorea | Shorea robusta | Sal wood sawdust | 6.04 | 2.02 | 76.03 | 15.99 | 0 | 50.43 | 5.99 | 0.52 | 43.06 | 49.52 | 16.23 | 13.2 | 4603.2 | 0.825 | 500 |  | 100 | 6000 | 35.4 | 42.2 | 22.4
751 | Stancin | Plastic | Plastic | Plastic | Polyuerthane | 2.7 | 5.8 | 82 | 9.5 |  | 63.9 | 6.5 | 6.8 | 22.8 |  |  |  | 6408 | 0.1875 | 600 | 0.5 | 80 | 600 | 16.7 | 61.2 | 22.1
752 | Stancin | Mixed lignocellulosic | Mixed lignocellulosic | Mixed lignocellulosic | Sawdust | 7.4 | 1.4 | 73 | 18.2 |  | 47.3 | 6 | 0.3 | 46.4 |  |  |  | 4152 | 0.1875 | 600 | 0.5 | 80 | 600 | 48.1 | 31.4 | 20.5
753 | Stancin | Plastic | Plastic | Plastic | Polystyrene | 0.04 | 1.28 | 98.36 | 0.22 |  | 89.58 | 8.22 | 0 | 0.92 |  |  |  |  | 0.1875 | 600 | 0.5 | 80 | 600 | 0.92 | 96.02 | 3.06
754 | Stancin | Mixed lignocellulosic | Mixed lignocellulosic | Mixed lignocellulosic | Sawdust | 5.85 | 0.5 | 78.78 | 20.66 |  | 46.49 | 6.03 | 2.47 | 44.51 |  |  |  |  | 0.1875 | 600 | 0.5 | 80 | 600 | 48.1 | 31.39 | 20.51
755 | Guo | Pinaceae | Pinus | Pinus sp. | Pine sawdust |  | 0.5 | 84.7 | 14.8 |  | 46.5 | 6.3 | 0.1 | 47.1 |  |  |  |  | 0.305 | 800 | 0.3333333 | 400 | 2400 | 16.9 | 65.8 | 17.3
756 | Gao | Pinaceae | Pinus | Pinus sp. | Pine sawdust | 6.3 | 0.82 | 75.42 | 17.46 | 0.31 | 49.35 | 6.42 | 0.42 | 43.5 |  |  |  |  | 0.4 | 600 |  |  | 600 | 10.5 | 71.3 | 19
757 | Gao | Pinaceae | Pinus | Pinus sp. | Pine sawdust | 6.3 | 0.82 | 75.42 | 17.46 | 0.31 | 49.35 | 6.42 | 0.42 | 43.5 |  |  |  |  | 0.4 | 600 |  |  | 12000 | 11.2 | 70.5 | 17.6
758 | Gao | Plastic | Plastic | Plastic | High density polyethylene | 0 | 0 | 99.2 | 0.8 | 0.23 | 84.79 | 14.58 | 0.37 | 0.36 |  |  |  |  | 0.075 | 600 |  |  | 600 | 3.9 | 95.7 | 0.5
759 | Gao | Plastic | Plastic | Plastic | High density polyethylene | 0 | 0 | 99.2 | 0.8 | 0.23 | 84.79 | 14.58 | 0.37 | 0.36 |  |  |  |  | 0.075 | 600 |  |  | 12000 | 5.4 | 93.4 | 1.2
760 | Lin | Pinaceae | Pinus | Pinus sp. | Pine sawdust | 12.87 | 2.42 | 72.3 | 12.41 |  | 41.92 | 5.58 | 0.4 | 52.1 |  |  |  |  | 0.335 | 400 | 1 | 200 |  | 41.1 | 21.1 | 37.8
761 | Lin | Pinaceae | Pinus | Pinus sp. | Pine sawdust | 12.87 | 2.42 | 72.3 | 12.41 |  | 41.92 | 5.58 | 0.4 | 52.1 |  |  |  |  | 0.335 | 500 | 1 | 200 |  | 44.7 | 26.2 | 28.8
762 | Lin | Pinaceae | Pinus | Pinus sp. | Pine sawdust | 12.87 | 2.42 | 72.3 | 12.41 |  | 41.92 | 5.58 | 0.4 | 52.1 |  |  |  |  | 0.335 | 600 | 1 | 200 |  | 47.6 | 25.7 | 26.7
763 | Lin | Pinaceae | Pinus | Pinus sp. | Pine sawdust | 12.87 | 2.42 | 72.3 | 12.41 |  | 41.92 | 5.58 | 0.4 | 52.1 |  |  |  |  | 0.335 | 700 | 1 | 200 |  | 52.2 | 23.8 | 23.8
764 | Lin | Pinaceae | Pinus | Pinus sp. | Pine sawdust | 12.87 | 2.42 | 72.3 | 12.41 |  | 41.92 | 5.58 | 0.4 | 52.1 |  |  |  |  | 0.335 | 800 | 1 | 200 |  | 55.7 | 21.5 | 22.6
765 | Niu | Pinaceae | Pinus | Pinus sp. | Pine sawdust | 0.3 | 1.06 | 81.97 | 16.67 | 0.03 | 47.96 | 7.19 | 0.13 | 45 |  |  |  |  | 0.4 | 850 | 0.5 | 20 |  | 62.3 | 20.5 | 16.9
766 | Niu | Fossil fuel | Fossil fuel | Fossil fuel | Coal gangue | 1.23 | 65.87 | 12.22 | 20.68 | 0.86 | 61.44 | 7.25 | 1.13 | 33.09 |  |  |  |  | 0.4 | 850 | 0.5 | 20 |  | 5.2 | 10.4 | 84.4
767 | Niu | Fossil fuel | Fossil fuel | Fossil fuel | Coal slime | 2.59 | 41.16 | 28.43 | 27.83 | 3.58 | 69.77 | 4.94 | 1.02 | 25.24 |  |  |  |  | 0.4 | 850 | 0.5 | 20 |  | 14 | 14 | 72
768 | Li | Mixed lignocellulosic | Mixed lignocellulosic | Mixed lignocellulosic | Sawdust | [13 empty] | 0.75 | 500 | 0.5 | 60 | 1446 | 25.2 | 50 | 24.8
769 | Xu | Pinaceae | Pinus | Pinus sp. | Pine sawdust | 9.18 | 11.82 | 62.23 | 15.77 | 0.35 | 46.36 | 5.75 | 2.26 | 45.28 |  |  |  |  | 0.177 | 850 | 0.003333333 |  |  | 61.79 | 16.9 | 21.31
770 | Xu | Pinaceae | Pinus | Pinus sp. | Pine sawdust | 9.18 | 11.82 | 62.23 | 15.77 | 0.35 | 46.36 | 5.75 | 2.26 | 45.28 |  |  |  |  | 0.177 | 850 | 0.005 |  |  | 65.2 | 16 | 20
771 | Xu | Pinaceae | Pinus | Pinus sp. | Pine sawdust | 9.18 | 11.82 | 62.23 | 15.77 | 0.35 | 46.36 | 5.75 | 2.26 | 45.28 |  |  |  |  | 0.177 | 850 | 0.006666667 |  |  | 71.2 | 14 | 19
772 | Xu | Pinaceae | Pinus | Pinus sp. | Pine sawdust | 9.18 | 11.82 | 62.23 | 15.77 | 0.35 | 46.36 | 5.75 | 2.26 | 45.28 |  |  |  |  | 0.177 | 850 | 0.008333333 |  |  | 74.34 | 7.71 | 16.78
773 | Singh | Mixed lignocellulosic | Mixed lignocellulosic | Mixed lignocellulosic | Sawdust | 11 | 6 | 76 | 7 |  | 44 | 5 | 1 | 50 | 35 | 27 | 25 |  | 7 | 550 | 1 |  | 2100 | 29.3 | 32.4 | 38.4
774 | Singh | Mixed lignocellulosic | Mixed lignocellulosic | Mixed lignocellulosic | Sawdust | 11.4 | 6 | 76 | 7 |  | 44.1 | 5.3 | 0.4 | 50.1 | 35 | 27 | 25 |  | 7 | 550 | 1 |  | 2100 | 21 | 33.3 | 45.9
775 | Pannucharoenwong | Mixed lignocellulosic | Mixed lignocellulosic | Mixed lignocellulosic | Sawdust | 7.8 | 1.4 | 82.4 | 16.2 | 0.8 | 48.2 | 5.7 | 0.3 | 45 |  |  |  | 4848 | 3 | 500 |  |  |  | 19.5 | 65.4 | 15.1
776 | Li | Mixed lignocellulosic | Mixed lignocellulosic | Mixed lignocellulosic | Sawdust |  | 8.3 |  |  |  | 50.7 | 6.8 |  | 34.2 |  |  |  | 5184 | 0.75 | 700 | 0 | 100 | 300 | 12.3 | 58.1 | 30.6
777 | Li | Biopolymer | Biopolymer | Biopolymer | Cellulose |  | 0 |  |  |  | 43.5 | 6.1 |  | 50.4 | 100 | 0 | 0 | 4032 | 0.065 | 700 | 0 | 100 | 300 | 12.3 | 65.7 | 22
778 | Li | Biopolymer | Biopolymer | Biopolymer | Lignin |  | 0 |  |  |  | 53.6 | 5.3 |  | 41.1 | 0 | 0 | 100 | 4872 | 0.75 | 700 | 0 | 100 | 300 | 10.7 | 38.5 | 50.8
779 | Li | Plastic | Plastic | Plastic | Coke bottles | 2.4 | 2.9 | 93.3 | 1.4 |  | 62.8 | 0.1 |  | 34.2 |  |  |  | 4320 | 7.5 | 700 | 0 | 100 | 300 | 41.9 | 8.2 | 49.9
780 | Yao | Industrial waste | Industrial waste | Industrial waste | Dyeing sludge |  | 57.27 | 42.73 | 0 | 1.51 | 18.6 | 2.6 | 2.91 | 17.11 |  |  |  | 2080.56 | 0.95 | 450 |  |  |  | 13.27 | 11.05 | 75.68
781 | Yao | Industrial waste | Industrial waste | Industrial waste | Dyeing sludge |  | 57.27 | 42.73 | 0 | 1.51 | 18.6 | 2.6 | 2.91 | 17.11 |  |  |  | 2080.56 | 0.95 | 650 |  |  |  | 16.84 | 17.26 | 65.9
782 | Yao | Industrial waste | Industrial waste | Industrial waste | Dyeing sludge |  | 57.27 | 42.73 | 0 | 1.51 | 18.6 | 2.6 | 2.91 | 17.11 |  |  |  | 2080.56 | 0.95 | 850 |  |  |  | 25.87 | 14.72 | 59.41
783 | Yao | Pinaceae | Pinus | Pinus sp. | Pine sawdust |  | 1.34 | 88.69 | 9.97 | 0.07 | 48.64 | 6.4 | 0.05 | 44.84 |  |  |  | 5638.56 | 0.95 | 450 |  |  |  | 25.75 | 27.99 | 46.26
784 | Yao | Pinaceae | Pinus | Pinus sp. | Pine sawdust |  | 1.34 | 88.69 | 9.97 | 0.07 | 48.64 | 6.4 | 0.05 | 44.84 |  |  |  | 5638.56 | 0.95 | 650 |  |  |  | 34.51 | 38.29 | 27.2
785 | Yao | Pinaceae | Pinus | Pinus sp. | Pine sawdust |  | 1.34 | 88.69 | 9.97 | 0.07 | 48.64 | 6.4 | 0.05 | 44.84 |  |  |  | 5638.56 | 0.95 | 850 |  |  |  | 58.91 | 27.45 | 13.64
786 | Agnihotri | Meliaceae | Melia | Melia azedarach | Melia azedarach sawdust | 6.64 | 2.04 | 78.3 | 13.02 |  | 43.84 | 6.49 | 0.88 | 48.79 |  |  |  | 3921.6 | 0.235 | 450 | 1 | 150 | 1200 | 22.1 | 42.7 | 35.3
787 | Agnihotri | Meliaceae | Melia | Melia azedarach | Melia azedarach sawdust | 6.64 | 2.04 | 78.3 | 13.02 |  | 43.84 | 6.49 | 0.88 | 48.79 |  |  |  | 3921.6 | 0.235 | 500 | 1 | 150 | 1200 | 24.2 | 46 | 29.8
788 | Agnihotri | Meliaceae | Melia | Melia azedarach | Melia azedarach sawdust | 6.64 | 2.04 | 78.3 | 13.02 |  | 43.84 | 6.49 | 0.88 | 48.79 |  |  |  | 3921.6 | 0.235 | 550 | 1 | 150 | 1200 | 24.9 | 50.6 | 24.4
789 | Agnihotri | Meliaceae | Melia | Melia azedarach | Melia azedarach sawdust | 6.64 | 2.04 | 78.3 | 13.02 |  | 43.84 | 6.49 | 0.88 | 48.79 |  |  |  | 3921.6 | 0.235 | 600 | 1 | 150 | 1200 | 27.9 | 48.8 | 23.3
790 | Agnihotri | Meliaceae | Melia | Melia azedarach | Melia azedarach sawdust | 6.64 | 2.04 | 78.3 | 13.02 |  | 43.84 | 6.49 | 0.88 | 48.79 |  |  |  | 3921.6 | 0.235 | 550 | 0.6666667 | 150 | 1200 | 22.4 | 46.4 | 31.3
791 | Agnihotri | Meliaceae | Melia | Melia azedarach | Melia azedarach sawdust | 6.64 | 2.04 | 78.3 | 13.02 |  | 43.84 | 6.49 | 0.88 | 48.79 |  |  |  | 3921.6 | 0.235 | 550 | 1.333333 | 150 | 1200 | 27.1 | 49.4 | 23.6
792 | Agnihotri | Meliaceae | Melia | Melia azedarach | Melia azedarach sawdust | 6.64 | 2.04 | 78.3 | 13.02 |  | 43.84 | 6.49 | 0.88 | 48.79 |  |  |  | 3921.6 | 0.39 | 550 | 1 | 150 | 1200 | 21.7 | 48.9 | 29.3
793 | Agnihotri | Meliaceae | Melia | Melia azedarach | Melia azedarach sawdust | 6.64 | 2.04 | 78.3 | 13.02 |  | 43.84 | 6.49 | 0.88 | 48.79 |  |  |  | 3921.6 | 0.66 | 550 | 1 | 150 | 1200 | 20.9 | 47.3 | 31.6
794 | Agnihotri | Meliaceae | Melia | Melia azedarach | Melia azedarach sawdust | 6.64 | 2.04 | 78.3 | 13.02 |  | 43.84 | 6.49 | 0.88 | 48.79 |  |  |  | 3921.6 | 0.235 | 550 | 1 | 200 | 1200 | 17.2 | 48.9 | 34.7
795 | Agnihotri | Meliaceae | Melia | Melia azedarach | Melia azedarach sawdust | 6.64 | 2.04 | 78.3 | 13.02 |  | 43.84 | 6.49 | 0.88 | 48.79 |  |  |  | 3921.6 | 0.235 | 550 | 1 | 250 | 1200 | 32 | 46.4 | 21.3
796 | Agnihotri | Meliaceae | Melia | Melia azedarach | Melia azedarach sawdust | 6.64 | 2.04 | 78.3 | 13.02 |  | 43.84 | 6.49 | 0.88 | 48.79 |  |  |  | 3921.6 | 0.235 | 550 | 1 | 150 | 600 | 21.7 | 44.7 | 33.7
797 | Agnihotri | Meliaceae | Melia | Melia azedarach | Melia azedarach sawdust | 6.64 | 2.04 | 78.3 | 13.02 |  | 43.84 | 6.49 | 0.88 | 48.79 |  |  |  | 3921.6 | 0.235 | 550 | 1 | 150 | 1800 | 28.6 | 48.7 | 22.7
798 | Ouedraogo | Pinaceae | Pinus | Pinus sp. | Pine sawdust | 10.23 | 0.34 | 77.95 | 13.46 | 0 | 47.51 | 6.13 | 0 | 46.36 |  |  |  |  | 1.18 | 400 | 0.5 | 100 | 1500 | 23.619 | 33.544 | 42.837
799 | Ouedraogo | Pinaceae | Pinus | Pinus sp. | Pine sawdust | 10.23 | 0.34 | 77.95 | 13.46 | 0 | 47.51 | 6.13 | 0 | 46.36 |  |  |  |  | 1.18 | 500 | 0.5 | 100 | 1500 | 42.595 | 37.144 | 20.261
800 | Ouedraogo | Pinaceae | Pinus | Pinus sp. | Pine sawdust | 10.23 | 0.34 | 77.95 | 13.46 | 0 | 47.51 | 6.13 | 0 | 46.36 |  |  |  |  | 1.18 | 600 | 0.5 | 100 | 1500 | 48.33 | 32.428 | 19.241
801 | Chen | Pinaceae | Pinus | Pinus sp. | Pine sawdust | 9.34 | 1.04 | 77.7 | 11.92 | 0.04 | 46.16 | 4.72 | 0.25 | 38.45 |  |  |  |  | 6 | 350 | 0.08333333 | 200 |  |  |  | 68.9
802 | Chen | Pinaceae | Pinus | Pinus sp. | Pine sawdust | 9.34 | 1.04 | 77.7 | 11.92 | 0.04 | 46.16 | 4.72 | 0.25 | 38.45 |  |  |  |  | 6 | 450 | 0.08333333 | 200 |  |  |  | 21.2
803 | Chen | Pinaceae | Pinus | Pinus sp. | Pine sawdust | 9.34 | 1.04 | 77.7 | 11.92 | 0.04 | 46.16 | 4.72 | 0.25 | 38.45 |  |  |  |  | 6 | 600 | 0.08333333 | 200 |  |  |  | 20.7
804 | Chen | Pinaceae | Pinus | Pinus sp. | Pine sawdust | 9.34 | 1.04 | 77.7 | 11.92 | 0.04 | 46.16 | 4.72 | 0.25 | 38.45 |  |  |  |  | 8 | 350 | 0.08333333 | 200 |  |  |  | 73.9
805 | Chen | Pinaceae | Pinus | Pinus sp. | Pine sawdust | 9.34 | 1.04 | 77.7 | 11.92 | 0.04 | 46.16 | 4.72 | 0.25 | 38.45 |  |  |  |  | 8 | 450 | 0.08333333 | 200 |  |  |  | 28.1
806 | Chen | Pinaceae | Pinus | Pinus sp. | Pine sawdust | 9.34 | 1.04 | 77.7 | 11.92 | 0.04 | 46.16 | 4.72 | 0.25 | 38.45 |  |  |  |  | 8 | 600 | 0.08333333 | 200 |  |  |  | 21.2
807 | Chen | Pinaceae | Pinus | Pinus sp. | Pine sawdust | 9.34 | 1.04 | 77.7 | 11.92 | 0.04 | 46.16 | 4.72 | 0.25 | 38.45 |  |  |  |  | 12 | 350 | 0.08333333 | 200 |  |  |  | 67.4
808 | Chen | Pinaceae | Pinus | Pinus sp. | Pine sawdust | 9.34 | 1.04 | 77.7 | 11.92 | 0.04 | 46.16 | 4.72 | 0.25 | 38.45 |  |  |  |  | 12 | 450 | 0.08333333 | 200 |  |  |  | 26.9
809 | Chen | Pinaceae | Pinus | Pinus sp. | Pine sawdust | 9.34 | 1.04 | 77.7 | 11.92 | 0.04 | 46.16 | 4.72 | 0.25 | 38.45 |  |  |  |  | 12 | 600 | 0.08333333 | 200 |  |  |  | 20.6
810 | Chen | Pinaceae | Pinus | Pinus sp. | Pine sawdust | 9.34 | 1.04 | 77.7 | 11.92 | 0.04 | 46.16 | 4.72 | 0.25 | 38.45 |  |  |  |  | 16 | 350 | 0.08333333 | 200 |  |  |  | 66.9
811 | Chen | Pinaceae | Pinus | Pinus sp. | Pine sawdust | 9.34 | 1.04 | 77.7 | 11.92 | 0.04 | 46.16 | 4.72 | 0.25 | 38.45 |  |  |  |  | 16 | 450 | 0.08333333 | 200 |  |  |  | 26.9
812 | Chen | Pinaceae | Pinus | Pinus sp. | Pine sawdust | 9.34 | 1.04 | 77.7 | 11.92 | 0.04 | 46.16 | 4.72 | 0.25 | 38.45 |  |  |  |  | 16 | 600 | 0.08333333 | 200 |  |  |  | 19.9
813 | Ali | Euphorbiaceae | Hevea | Hevea brasiliensis | Rubberwood sawdust | 5.4 | 1.95 | 76.15 | 16.5 | 0.04 | 47.57 | 6.15 | 0.18 | 43.99 | 56.88 | 15.19 | 17.41 | 4802.4 | 1 | 450 | 0.75 | 5000 |  | 27.69 | 46.87 | 25.44
814 | Ali | Euphorbiaceae | Hevea | Hevea brasiliensis | Rubberwood sawdust | 5.4 | 1.95 | 76.15 | 16.5 | 0.04 | 47.57 | 6.15 | 0.18 | 43.99 | 56.88 | 15.19 | 17.41 | 4802.4 | 1 | 500 | 0.75 | 5000 |  | 26.33 | 49.87 | 23.9
815 | Ali | Euphorbiaceae | Hevea | Hevea brasiliensis | Rubberwood sawdust | 5.4 | 1.95 | 76.15 | 16.5 | 0.04 | 47.57 | 6.15 | 0.18 | 43.99 | 56.88 | 15.19 | 17.41 | 4802.4 | 1 | 550 | 0.75 | 5000 |  | 26.15 | 52.42 | 21.43
816 | Ali | Mixed waste | Mixed waste | Mixed waste | Sewage sludge | 5.92 | 35.74 | 52.08 | 6.26 | 1.62 | 33.29 | 5.06 | 5.14 | 16.91 | 3.3 | 8.32 | 21.13 | 2875.2 | 1 | 450 | 0.75 | 5000 |  | 25.98 | 27.3 | 46.72
817 | Ali | Mixed waste | Mixed waste | Mixed waste | Sewage sludge | 5.92 | 35.74 | 52.08 | 6.26 | 1.62 | 33.29 | 5.06 | 5.14 | 16.91 | 3.3 | 8.32 | 21.13 | 2875.2 | 1 | 500 | 0.75 | 5000 |  | 22.91 | 29.7 | 27.39
818 | Ali | Mixed waste | Mixed waste | Mixed waste | Sewage sludge | 5.92 | 35.74 | 52.08 | 6.26 | 1.62 | 33.29 | 5.06 | 5.14 | 16.91 | 3.3 | 8.32 | 21.13 | 2875.2 | 1 | 550 | 0.75 | 5000 |  | 22.68 | 27.66 | 29.66
819 | Agnihotri | Meliaceae | Melia | Melia azedarach | Melia azedarach sawdust | 6.64 | 2.04 | 78.3 | 13.02 |  | 43.84 | 6.49 | 0.88 | 48.79 |  |  |  | 3921.6 | 0.235 | 450 | 1 | 150 | 1200 | 22 | 42.6 | 35.3
820 | Agnihotri | Meliaceae | Melia | Melia azedarach | Melia azedarach sawdust | 6.64 | 2.04 | 78.3 | 13.02 |  | 43.84 | 6.49 | 0.88 | 48.79 |  |  |  | 3921.6 | 0.235 | 500 | 1 | 150 | 1200 | 24.2 | 46 | 29.8
821 | Agnihotri | Meliaceae | Melia | Melia azedarach | Melia azedarach sawdust | 6.64 | 2.04 | 78.3 | 13.02 |  | 43.84 | 6.49 | 0.88 | 48.79 |  |  |  | 3921.6 | 0.235 | 550 | 1 | 150 | 1200 | 24.9 | 50.6 | 24.3
822 | Agnihotri | Meliaceae | Melia | Melia azedarach | Melia azedarach sawdust | 6.64 | 2.04 | 78.3 | 13.02 |  | 43.84 | 6.49 | 0.88 | 48.79 |  |  |  | 3921.6 | 0.235 | 600 | 1 | 150 | 1200 | 27.9 | 48.8 | 23.2
823 | Agnihotri | Meliaceae | Melia | Melia azedarach | Melia azedarach sawdust | 6.64 | 2.04 | 78.3 | 13.02 |  | 43.84 | 6.49 | 0.88 | 48.79 |  |  |  | 3921.6 | 0.235 | 550 | 1 | 150 | 1200 | 24.9 | 50.6 | 24.3
824 | Agnihotri | Meliaceae | Melia | Melia azedarach | Melia azedarach sawdust | 6.64 | 2.04 | 78.3 | 13.02 |  | 43.84 | 6.49 | 0.88 | 48.79 |  |  |  | 3921.6 | 0.235 | 550 | 1 | 200 | 1200 | 27.3 | 49 | 23.8
825 | Agnihotri | Meliaceae | Melia | Melia azedarach | Melia azedarach sawdust | 6.64 | 2.04 | 78.3 | 13.02 |  | 43.84 | 6.49 | 0.88 | 48.79 |  |  |  | 3921.6 | 0.235 | 550 | 1 | 250 | 1200 | 32 | 46.5 | 21.4
826 | Agnihotri | Meliaceae | Melia | Melia azedarach | Melia azedarach sawdust | 6.64 | 2.04 | 78.3 | 13.02 |  | 43.84 | 6.49 | 0.88 | 48.79 |  |  |  | 3921.6 | 0.235 | 550 | 1 | 150 | 1200 | 28.9 | 40.1 | 30.8
827 | Agnihotri | Meliaceae | Melia | Melia azedarach | Melia azedarach sawdust | 6.64 | 2.04 | 78.3 | 13.02 |  | 43.84 | 6.49 | 0.88 | 48.79 |  |  |  | 3921.6 | 0.235 | 550 | 1 | 150 | 1200 | 27.9 | 43.1 | 29
828 | Agnihotri | Meliaceae | Melia | Melia azedarach | Melia azedarach sawdust | 6.64 | 2.04 | 78.3 | 13.02 |  | 43.84 | 6.49 | 0.88 | 48.79 |  |  |  | 3921.6 | 0.235 | 550 | 1 | 150 | 1200 | 25.9 | 46.7 | 27.3
829 | Agnihotri | Meliaceae | Melia | Melia azedarach | Melia azedarach sawdust | 6.64 | 2.04 | 78.3 | 13.02 |  | 43.84 | 6.49 | 0.88 | 48.79 |  |  |  | 3921.6 | 0.235 | 550 | 1 | 150 | 1200 | 24.9 | 50.6 | 24.4
830 | Agnihotri | Meliaceae | Melia | Melia azedarach | Melia azedarach sawdust | 6.64 | 2.04 | 78.3 | 13.02 |  | 43.84 | 6.49 | 0.88 | 48.79 |  |  |  | 3921.6 | 0.235 | 550 | 1 | 150 | 1200 | 22.9 | 50.6 | 24.3
831 | Agnihotri | Meliaceae | Melia | Melia azedarach | Melia azedarach sawdust | 6.64 | 2.04 | 78.3 | 13.02 |  | 43.84 | 6.49 | 0.88 | 48.79 |  |  |  | 3921.6 | 0.39 | 550 | 1 | 150 | 1200 | 21.7 | 48.8 | 29.4
832 | Agnihotri | Meliaceae | Melia | Melia azedarach | Melia azedarach sawdust | 6.64 | 2.04 | 78.3 | 13.02 |  | 43.84 | 6.49 | 0.88 | 48.79 |  |  |  | 3921.6 | 0.66 | 550 | 1 | 150 | 1200 | 21 | 47.3 | 31.5
833 | Agnihotri | Meliaceae | Melia | Melia azedarach | Melia azedarach sawdust | 6.64 | 2.04 | 78.3 | 13.02 |  | 43.84 | 6.49 | 0.88 | 48.79 |  |  |  | 3921.6 | 0.235 | 550 | 1 | 150 | 600 | 21.6 | 44.6 | 33.8
834 | Agnihotri | Meliaceae | Melia | Melia azedarach | Melia azedarach sawdust | 6.64 | 2.04 | 78.3 | 13.02 |  | 43.84 | 6.49 | 0.88 | 48.79 |  |  |  | 3921.6 | 0.235 | 550 | 1 | 150 | 1200 | 24.8 | 50.6 | 24.3
835 | Agnihotri | Meliaceae | Melia | Melia azedarach | Melia azedarach sawdust | 6.64 | 2.04 | 78.3 | 13.02 |  | 43.84 | 6.49 | 0.88 | 48.79 |  |  |  | 3921.6 | 0.235 | 550 | 1 | 150 | 1800 | 28.5 | 48.7 | 22.6
836 | Agnihotri | Meliaceae | Melia | Melia azedarach | Melia azedarach sawdust | 6.64 | 2.04 | 78.3 | 13.02 |  | 43.84 | 6.49 | 0.88 | 48.79 |  |  |  | 3921.6 | 0.235 | 550 | 0.6666667 | 150 | 1200 | 22.3 | 46.5 | 31.3
837 | Agnihotri | Meliaceae | Melia | Melia azedarach | Melia azedarach sawdust | 6.64 | 2.04 | 78.3 | 13.02 |  | 43.84 | 6.49 | 0.88 | 48.79 |  |  |  | 3921.6 | 0.235 | 550 | 1 | 150 | 1200 | 25 | 50.7 | 24.4
838 | Agnihotri | Meliaceae | Melia | Melia azedarach | Melia azedarach sawdust | 6.64 | 2.04 | 78.3 | 13.02 |  | 43.84 | 6.49 | 0.88 | 48.79 |  |  |  | 3921.6 | 0.235 | 550 | 1.333333 | 150 | 1200 | 27 | 49.4 | 23.6
839 | Bai | Mixed waste | Mixed waste | Mixed waste | Sewage sludge | 2.31 | 51.52 | 40.33 | 5.84 | 0.86 | 24.86 | 3.46 | 3.3 | 13.69 |  |  |  |  | 0.112 | 450 | 0.5 | 400 |  | 5.6 | 16.8 | 77.5
840 | Bai | Mixed waste | Mixed waste | Mixed waste | Sewage sludge | 2.31 | 51.52 | 40.33 | 5.84 | 0.86 | 24.86 | 3.46 | 3.3 | 13.69 |  |  |  |  | 0.112 | 500 | 0.5 | 400 |  | 5.6 | 17.9 | 76.5
841 | Bai | Mixed waste | Mixed waste | Mixed waste | Sewage sludge | 2.31 | 51.52 | 40.33 | 5.84 | 0.86 | 24.86 | 3.46 | 3.3 | 13.69 |  |  |  |  | 0.112 | 550 | 0.5 | 400 |  | 9.3 | 15.3 | 75.5
842 | Bai | Mixed waste | Mixed waste | Mixed waste | Sewage sludge | 2.31 | 51.52 | 40.33 | 5.84 | 0.86 | 24.86 | 3.46 | 3.3 | 13.69 |  |  |  |  | 0.112 | 600 | 0.5 | 400 |  | 11.2 | 14.7 | 74.2
843 | Bai | Pinaceae | Pinus | Pinus sp. | Pine sawdust | 1.69 | 2.55 | 76.79 | 18.97 | 0.14 | 51.82 | 6.2 | 0.05 | 37.55 |  |  |  |  | 0.112 | 450 | 0.5 | 400 |  | 17.7 | 52.2 | 30.3
844 | Bai | Pinaceae | Pinus | Pinus sp. | Pine sawdust | 1.69 | 2.55 | 76.79 | 18.97 | 0.14 | 51.82 | 6.2 | 0.05 | 37.55 |  |  |  |  | 0.112 | 500 | 0.5 | 400 |  | 19.7 | 53.5 | 26.9
845 | Bai | Pinaceae | Pinus | Pinus sp. | Pine sawdust | 1.69 | 2.55 | 76.79 | 18.97 | 0.14 | 51.82 | 6.2 | 0.05 | 37.55 |  |  |  |  | 0.112 | 550 | 0.5 | 400 |  | 22.9 | 56.1 | 21
846 | Bai | Pinaceae | Pinus | Pinus sp. | Pine sawdust | 1.69 | 2.55 | 76.79 | 18.97 | 0.14 | 51.82 | 6.2 | 0.05 | 37.55 |  |  |  |  | 0.112 | 600 | 0.5 | 400 |  | 28.4 | 52.2 | 19.4
847 | Li | Salicaceae | Populus | Populus sp. | Poplar sawdust | 10.9 |  |  |  |  | 66.8 | 1.9 | 0 | 20.4 |  |  |  | 5568 | 0.25 | 550 | 0.3333333 | 80 | 600 | 22.4 | 49.4 | 28.2
848 | Makepa | Pinaceae | Pinus | Pinus sp. | Pine sawdust | 7.29 | 0.28 | 78.19 | 14.24 |  | 51.6 | 5.2 | 0.04 | 43.16 | [5 empty] | 500 | 0.0002777778 |  |  | 25.3 | 65.8 | 8.9
849 | Liang | Oscillatoriaceae | Arthrospira | Arthrospira platensis | Spirulina platensis | 2.12 |  |  |  | 0 | 41.8 | 5.75 | 0.79 | 49.4 |  |  |  | 3895.2 | 0.25 | 550 | 0.5 | 100 | 600 | 21.2 | 49.5 | 29.3
850 | Liang | Salicaceae | Populus | Populus sp. | Poplar sawdust | 7.19 |  |  |  | 0.88 | 44.6 | 6.99 | 9.76 | 30.4 |  |  |  | 4915.2 | 0.25 | 550 | 0.5 | 100 | 600 | 19.2 | 54.3 | 26.5
851 | Wang | Mixed lignocellulosic | Mixed lignocellulosic | Mixed lignocellulosic | Sawdust |  | 81.58 | 1.55 | 16.87 |  | 42.18 | 4.29 | 1.12 | 48.85 |  |  |  | 4836 |  | 600 |  | 200 |  | 27.1 | 47.1 | 25.9
852 | Wang | Mixed lignocellulosic | Mixed lignocellulosic | Mixed lignocellulosic | Sawdust |  | 81.58 | 1.55 | 16.87 |  | 42.18 | 4.29 | 1.12 | 48.85 |  |  |  | 4836 |  | 700 |  | 200 |  | 34.1 | 43.1 | 22.9
853 | Wang | Mixed lignocellulosic | Mixed lignocellulosic | Mixed lignocellulosic | Sawdust |  | 81.58 | 1.55 | 16.87 |  | 42.18 | 4.29 | 1.12 | 48.85 |  |  |  | 4836 |  | 800 |  | 200 |  | 41.2 | 37.7 | 21.2
854 | Wang | Mixed lignocellulosic | Mixed lignocellulosic | Mixed lignocellulosic | Sawdust |  | 81.58 | 1.55 | 16.87 |  | 42.18 | 4.29 | 1.12 | 48.85 |  |  |  | 4836 |  | 900 |  | 200 |  | 45.2 | 34.7 | 20.1
855 | Liu | Meliaceae | Azadirachta | Azadirachta indica | Neem sawdust | 2.5 | 2.47 | 80.12 | 14.91 | 6 | 33.5 | 25.4 | 5.5 | 29.6 | 37.71 | 19.58 | 30.59 |  | 0.25 | 500 | 0.08333333 | 100 | 36000 | 49.7 | 33 | 17.3
856 | Badza | Malvaceae | Triplochiton | Triplochiton scleroxylon | Triplochiton scleroxylon sawdust | 16.77 | 2.85 | 62.23 | [6 empty] | 46.66 | 30.34 | 20.34 |  | 0.2 |  | 0.25 |  |  | 22.66 | 41.45 | 35.89
857 | Badza | Malvaceae | Triplochiton | Triplochiton scleroxylon | Triplochiton scleroxylon sawdust | 16.77 | 2.85 | 62.23 | [6 empty] | 46.66 | 30.34 | 20.34 |  | 0.2 |  | 0.25 |  |  | 26.53 | 40.02 | 33.45
858 | Badza | Malvaceae | Triplochiton | Triplochiton scleroxylon | Triplochiton scleroxylon sawdust | 16.77 | 2.85 | 62.23 | [6 empty] | 46.66 | 30.34 | 20.34 |  | 0.2 |  | 0.4166667 |  |  | 24.28 | 41.94 | 33.78
859 | Badza | Malvaceae | Triplochiton | Triplochiton scleroxylon | Triplochiton scleroxylon sawdust | 16.77 | 2.85 | 62.23 | [6 empty] | 46.66 | 30.34 | 20.34 |  | 0.2 |  | 0.4166667 |  |  | 27.22 | 40.08 | 32.7
860 | Badza | Malvaceae | Triplochiton | Triplochiton scleroxylon | Triplochiton scleroxylon sawdust | 16.77 | 2.85 | 62.23 | [6 empty] | 46.66 | 30.34 | 20.34 |  | 0.2 |  | 0.25 |  |  | 28.14 | 38.22 | 33.64
861 | Badza | Malvaceae | Triplochiton | Triplochiton scleroxylon | Triplochiton scleroxylon sawdust | 16.77 | 2.85 | 62.23 | [6 empty] | 46.66 | 30.34 | 20.34 |  | 0.2 |  | 0.25 |  |  | 27.14 | 39.65 | 33.21
862 | Badza | Malvaceae | Triplochiton | Triplochiton scleroxylon | Triplochiton scleroxylon sawdust | 16.77 | 2.85 | 62.23 | [6 empty] | 46.66 | 30.34 | 20.34 |  | 0.2 |  | 0.4166667 |  |  | 27.99 | 39.45 | 32.56
863 | Badza | Malvaceae | Triplochiton | Triplochiton scleroxylon | Triplochiton scleroxylon sawdust | 16.77 | 2.85 | 62.23 | [6 empty] | 46.66 | 30.34 | 20.34 |  | 0.2 |  | 0.4166667 |  |  | 27.1 | 39.34 | 33.56
864 | Badza | Malvaceae | Triplochiton | Triplochiton scleroxylon | Triplochiton scleroxylon sawdust | 16.77 | 2.85 | 62.23 | [6 empty] | 46.66 | 30.34 | 20.34 |  | 0.2 |  | 0.3333333 |  |  | 28.65 | 36.33 | 35.02
865 | Badza | Malvaceae | Triplochiton | Triplochiton scleroxylon | Triplochiton scleroxylon sawdust | 16.77 | 2.85 | 62.23 | [6 empty] | 46.66 | 30.34 | 20.34 |  | 0.2 |  | 0.3333333 |  |  | 28.51 | 38.44 | 33.05
866 | Badza | Malvaceae | Triplochiton | Triplochiton scleroxylon | Triplochiton scleroxylon sawdust | 16.77 | 2.85 | 62.23 | [6 empty] | 46.66 | 30.34 | 20.34 |  | 0.2 |  | 0.2 |  |  | 21.22 | 41.77 | 37.01
867 | Badza | Malvaceae | Triplochiton | Triplochiton scleroxylon | Triplochiton scleroxylon sawdust | 16.77 | 2.85 | 62.23 | [6 empty] | 46.66 | 30.34 | 20.34 |  | 0.2 |  | 0.4666667 |  |  | 20.68 | 43.98 | 35.34
868 | Badza | Malvaceae | Triplochiton | Triplochiton scleroxylon | Triplochiton scleroxylon sawdust | 16.77 | 2.85 | 62.23 | [6 empty] | 46.66 | 30.34 | 20.34 |  | 0.2 |  | 0.3333333 |  |  | 25.87 | 40.89 | 33.24
869 | Badza | Malvaceae | Triplochiton | Triplochiton scleroxylon | Triplochiton scleroxylon sawdust | 16.77 | 2.85 | 62.23 | [6 empty] | 46.66 | 30.34 | 20.34 |  | 0.2 |  | 0.3333333 |  |  | 27.74 | 39.26 | 33
870 | Badza | Malvaceae | Triplochiton | Triplochiton scleroxylon | Triplochiton scleroxylon sawdust | 16.77 | 2.85 | 62.23 | [6 empty] | 46.66 | 30.34 | 20.34 |  | 0.2 |  | 0.3333333 |  |  | 27.88 | 39.78 | 32.34
871 | Badza | Malvaceae | Triplochiton | Triplochiton scleroxylon | Triplochiton scleroxylon sawdust | 16.77 | 2.85 | 62.23 | [6 empty] | 46.66 | 30.34 | 20.34 |  | 0.2 |  | 0.3333333 |  |  | 27.86 | 39.12 | 33.02
872 | Badza | Malvaceae | Triplochiton | Triplochiton scleroxylon | Triplochiton scleroxylon sawdust | 16.77 | 2.85 | 62.23 | [6 empty] | 46.66 | 30.34 | 20.34 |  | 0.2 |  | 0.3333333 |  |  | 28.57 | 39.09 | 32.34
873 | Makepa | Pinaceae | Pinus | Pinus sp. | Pine sawdust | 7.29 | 2.08 | 76.39 | 14.24 | 0.02 | 51.6 | 5.2 | 0.34 | 42.84 |  |  |  | 4855.2 | 2 |  | 0.5 |  |  | 21.61 | 42.28 | 36.11
874 | Ben Salem | Pinaceae | Pinus | Pinus sp. | Pine sawdust | 6.2 | 0.63 | 80.12 | 13.5 |  | 58.88 | 7.86 | 0.85 | 32.41 |  |  |  | 6880.8 | 0.75 | 450 | 1 | 400 | 600 | 31.4 | 47.8 | 20.8
875 | Ben Salem | Pinaceae | Pinus | Pinus sp. | Pine sawdust | 6.2 | 0.63 | 80.12 | 13.5 |  | 58.88 | 7.86 | 0.85 | 32.41 |  |  |  | 6880.8 | 0.75 | 500 | 1 | 400 | 600 | 19.9 | 60.5 | 19.6
876 | Ben Salem | Pinaceae | Pinus | Pinus sp. | Pine sawdust | 6.2 | 0.63 | 80.12 | 13.5 |  | 58.88 | 7.86 | 0.85 | 32.41 |  |  |  | 6880.8 | 0.75 | 550 | 1 | 400 | 600 | 52.2 | 30.3 | 17.5
877 | Ben Salem | Pinaceae | Pinus | Pinus sp. | Pine sawdust | 6.2 | 0.63 | 80.12 | 13.5 |  | 58.88 | 7.86 | 0.85 | 32.41 |  |  |  | 6880.8 | 0.75 | 600 | 1 | 400 | 600 | 56.5 | 27.5 | 16
878 | Shen | Sargassaceae | Hizikia | Hizikia fusiformis | Hizikia fusiformis |  | 27.02 | 57.49 | 15.49 |  | 29.12 | 4.14 | 1.57 | [5 empty] | 0.205 | 500 | 1 | 200 | 300 | 29.4 | 32.01 | 29.06
879 | Meng | Fungal biomass | Fungal biomass | Fungal biomass | Mushroom residue | 8.24 | 7.79 | 72.16 | 11.81 | 0.2 | 47.92 | 5.05 | 0.85 | 45.98 |  |  |  | 4104 | 0.125 | 950 |  | 60 | 1200 |  |  | 31.2
880 | Meng | Pinaceae | Pinus | Pinus sp. | Pine sawdust | 7.86 | 1.4 | 77.24 | 13.5 | 0.03 | 50.03 | 5.37 | 0.2 | 44.37 |  |  |  | 4912.8 | 0.125 | 950 |  | 60 | 1200 |  |  | 27.37
881 | Meng | Poaceae | Triticum | Triticum aestivum | Wheat straw | 7.15 | 17.12 | 61.81 | 13.92 | 0.57 | 47.1 | 5.2 | 1.56 | 45.57 |  |  |  | 3993.6 | 0.125 | 950 |  | 60 | 1200 |  |  | 39.04
882 | Yi | Salicaceae | Populus | Populus sp. | Poplar sawdust |  | 5.7 |  |  |  | 51.5 | 6.4 |  | 42.1 |  |  |  |  | 2 | 400 |  | 60 | 180 | 12.8 | 52.5 | 34.7
883 | Yi | Salicaceae | Populus | Populus sp. | Poplar sawdust |  | 5.7 |  |  |  | 51.5 | 6.4 |  | 42.1 |  |  |  |  | 2 | 600 |  | 60 | 180 | 16.8 | 55.7 | 27.5
884 | Chai | Mixed lignocellulosic | Mixed lignocellulosic | Mixed lignocellulosic | Sawdust | 0.87 | 1.49 | 82.35 | 15.29 | 0.04 | 50.57 | 5.41 | 0.61 | 43.37 |  |  |  |  | 1.125 | 510 |  |  |  | 17.68 | 59.24 | 23.08
885 | Chai | Mixed lignocellulosic | Mixed lignocellulosic | Mixed lignocellulosic | Sawdust | 0.93 | 1.73 | 82.37 | 14.97 | 0.04 | 50.17 | 5.64 | 0.58 | 43.57 |  |  |  |  | 1.125 | 510 |  |  |  | 19.49 | 60.04 | 20.47
886 | Chai | Mixed lignocellulosic | Mixed lignocellulosic | Mixed lignocellulosic | Sawdust | 1.04 | 0.48 | 83.91 | 14.57 | 0.02 | 50.65 | 6.27 | 0.7 | 42.36 |  |  |  |  | 1.125 | 510 |  |  |  | 20.18 | 61.94 | 17.88
887 | Chai | Mixed lignocellulosic | Mixed lignocellulosic | Mixed lignocellulosic | Sawdust | 0.82 | 2.1 | 83.13 | 13.95 | 0.02 | 53.76 | 5.66 | 0.16 | 40.4 |  |  |  |  | 1.125 | 510 |  |  |  | 15.71 | 59.98 | 24.31
888 | Chai | Mixed lignocellulosic | Mixed lignocellulosic | Mixed lignocellulosic | Sawdust | 1.15 | 0.73 | 83.68 | 14.44 | 0.06 | 49.62 | 6.06 | 1.37 | 42.89 |  |  |  |  | 1.125 | 510 |  |  |  | 19.66 | 58.16 | 22.18
889 | Nath | Poaceae | Triticum | Triticum aestivum | Wheat straw | 6.2 | 7.09 | 75.61 | 11.1 | 0.11 | 44.32 | 4.9 | 0.56 | 50.11 | 41.3 | 22.4 | 7 | 4084.8 | 7.6 | 300 | 1.5 | 50 | 1200 | 30.4 | 32.5 | 33.9
890 | Nath | Poaceae | Triticum | Triticum aestivum | Wheat straw | 6.2 | 7.09 | 75.61 | 11.1 | 0.11 | 44.32 | 4.9 | 0.56 | 50.11 | 41.3 | 22.4 | 7 | 4084.8 | 7.6 | 350 | 1.5 | 50 | 1200 | 29.93 | 36 | 32.1
891 | Nath | Poaceae | Triticum | Triticum aestivum | Wheat straw | 6.2 | 7.09 | 75.61 | 11.1 | 0.11 | 44.32 | 4.9 | 0.56 | 50.11 | 41.3 | 22.4 | 7 | 4084.8 | 7.6 | 400 | 1.5 | 50 | 1200 | 28.89 | 36.7 | 31.8
892 | Nath | Poaceae | Triticum | Triticum aestivum | Wheat straw | 6.2 | 7.09 | 75.61 | 11.1 | 0.11 | 44.32 | 4.9 | 0.56 | 50.11 | 41.3 | 22.4 | 7 | 4084.8 | 7.6 | 450 | 1.5 | 50 | 1200 | 23.79 | 43.61 | 30.3
893 | Nath | Poaceae | Triticum | Triticum aestivum | Wheat straw | 6.2 | 7.09 | 75.61 | 11.1 | 0.11 | 44.32 | 4.9 | 0.56 | 50.11 | 41.3 | 22.4 | 7 | 4084.8 | 7.6 | 500 | 1.5 | 50 | 1200 | 27.23 | 42.3 | 28.68
894 | Nath | Poaceae | Triticum | Triticum aestivum | Wheat straw | 6.2 | 7.09 | 75.61 | 11.1 | 0.11 | 44.32 | 4.9 | 0.56 | 50.11 | 41.3 | 22.4 | 7 | 4084.8 | 7.6 | 550 | 1.5 | 50 | 1200 | 35.57 | 35.61 | 26.81
895 | Nath | Poaceae | Triticum | Triticum aestivum | Wheat straw | 6.2 | 7.09 | 75.61 | 11.1 | 0.11 | 44.32 | 4.9 | 0.56 | 50.11 | 41.3 | 22.4 | 7 | 4084.8 | 7.6 | 600 | 1.5 | 50 | 1200 | 41.85 | 30.24 | 25.31
896 | Mukhambet | Linaceae | Linum | Linum usitatissimum | Flax straw | 4.4 | 2.9 | 81.3 | 11.4 | 1.2 | 44.4 | 6.7 | 1.4 | 46.5 | 27.4 | 24.8 | 21.2 | 4368 | 1 | 400 |  |  |  | 21.4 | 35.8 | 42.8
897 | Mukhambet | Linaceae | Linum | Linum usitatissimum | Flax straw | 4.4 | 2.9 | 81.3 | 11.4 | 1.2 | 44.4 | 6.7 | 1.4 | 46.5 | 27.4 | 24.8 | 21.2 | 4368 | 1 | 500 |  |  |  | 24.9 | 40.3 | 34.8
898 | Mukhambet | Linaceae | Linum | Linum usitatissimum | Flax straw | 4.4 | 2.9 | 81.3 | 11.4 | 1.2 | 44.4 | 6.7 | 1.4 | 46.5 | 27.4 | 24.8 | 21.2 | 4368 | 1 | 600 |  |  |  | 38.6 | 31.9 | 29.5
899 | Hakeem | Mixed waste | Mixed waste | Mixed waste | Biosolid | 1.7 | 29 | 58.5 | 10.8 | 0 | 34.4 | 4.3 | 5.7 | 25.7 |  |  |  | 3528 | 0.25 | 500 | 1 | 300 | 2100 | 18 | 31.7 | 50.3
900 | Hakeem | Poaceae | Triticum | Triticum aestivum | Wheat straw | 0.9 | 6.8 | 78.5 | 14.6 | 0.9 | 42.8 | 5.7 | 1.1 | 43.7 |  |  |  | 4080 | 0.25 | 500 | 1 | 300 | 2100 | 16.7 | 30.6 | 52.7
901 | Sakhiya | Poaceae | Oryza | Oryza sativa | Rice straw | 9.8 | 9.08 | 76.32 | 13.91 |  | 37.18 | 5.81 | 0.61 | 56.39 |  |  |  | 3782.4 | 2 | 300 | 1 | 1.5 | 600 | 12 | 30.2 | 57.9
902 | Sakhiya | Poaceae | Oryza | Oryza sativa | Rice straw | 9.8 | 9.08 | 76.32 | 13.91 |  | 37.18 | 5.81 | 0.61 | 56.39 |  |  |  | 3782.4 | 2 | 400 | 1 | 1.5 | 600 | 19.3 | 37.8 | 42.9
903 | Sakhiya | Poaceae | Oryza | Oryza sativa | Rice straw | 9.8 | 9.08 | 76.32 | 13.91 |  | 37.18 | 5.81 | 0.61 | 56.39 |  |  |  | 3782.4 | 2 | 500 | 1 | 1.5 | 600 | 23.3 | 39.6 | 37.1
904 | Sakhiya | Poaceae | Oryza | Oryza sativa | Rice straw | 9.8 | 9.08 | 76.32 | 13.91 |  | 37.18 | 5.81 | 0.61 | 56.39 |  |  |  | 3782.4 | 2 | 600 | 1 | 1.5 | 600 | 26.2 | 38.2 | 35.6
905 | Bhatnagar | Poaceae | Oryza | Oryza sativa | Rice straw | 6.6 | 16 | 62.1 | 16.2 |  | 37.7 | 6.5 | 0.7 | 39.1 |  |  |  |  | 9 | 600 | 0.25 | 20000 | 300 | 36.8 | 25 | 38.2
906 | Bhatnagar | Fabaceae | Arachis | Arachis hypogaea | Groundnut shells | 5.4 | 2.6 | 62.1 | 23.8 |  | 48.6 | 6.8 | 0.9 | 41 |  |  |  |  | 9 | 600 | 0.25 | 20000 | 300 | 31.2 | 33.6 | 35.2
907 | Bhatnagar | Poaceae | Triticum | Triticum aestivum | Wheat straw | 4.6 | 7.7 | 67.9 | 20.2 |  | 44.3 | 5.8 | 0.5 | 40.7 |  |  |  |  | 9 | 600 | 0.25 | 20000 | 300 | 35 | 30.5 | 34.5
908 | Wang | Poaceae | Oryza | Oryza sativa | Rice straw |  | 13.94 | 70.24 | 15.82 | 0.28 | 37.6 | 6.55 | 1.18 | 40.45 |  |  |  |  | 0.2 | 600 | 0.5 | 500 | 600 | 21.27 | 44.43 | 34.3
909 | Wang | Fabaceae | Pisum | Pisum sativum | Pea starch |  | 0.26 | 96.56 | 3.18 | 0.01 | 44.95 | 5.99 | 0.35 | 48.44 |  |  |  |  | 0.2 | 600 | 0.5 | 500 | 600 | 24.34 | 70.57 | 5.09
910 | Wang | Biopolymer | Biopolymer | Biopolymer | Sodium carboxymethylcellulose |  |  |  |  | 0 | 42.48 | 4.87 | 0 | 42.48 |  |  |  |  | 0.2 | 600 | 0.5 | 500 | 600 | 28.1 | 31.58 | 40.31
911 | Wang | Poaceae | Oryza | Oryza sativa | Rice straw |  | 13.94 | 70.24 | 15.82 | 0.28 | 37.6 | 6.55 | 1.18 | 40.45 |  |  |  |  | 0.2 | 500 | 0.5 | 500 | 600 | 13.19 | 50.55 | 36.26
912 | Wang | Poaceae | Oryza | Oryza sativa | Rice straw |  | 13.94 | 70.24 | 15.82 | 0.28 | 37.6 | 6.55 | 1.18 | 40.45 |  |  |  |  | 0.2 | 700 | 0.5 | 500 | 600 | 35.14 | 32.11 | 32.75
913 | Wang | Poaceae | Oryza | Oryza sativa | Rice straw |  | 13.94 | 70.24 | 15.82 | 0.28 | 37.6 | 6.55 | 1.18 | 40.45 |  |  |  |  | 0.2 | 800 | 0.5 | 500 | 600 | 36.22 | 31.31 | 32.47
914 | Wang | Poaceae | Oryza | Oryza sativa | Rice straw |  | 13.94 | 70.24 | 15.82 | 0.28 | 37.6 | 6.55 | 1.18 | 40.45 |  |  |  |  | 0.2 | 900 | 0.5 | 500 | 600 | 39.58 | 28.76 | 31.66
915 | Pagano | Poaceae | Triticum | Triticum aestivum | Wheat straw | 3.6 | 3.3 | 71.8 | 21.3 |  | 44.9 | 5.8 | 0.5 | 45.5 |  |  |  |  | 0.75 | 550 |  | 100 |  | 15.7 | 59 | 25.6
916 | Zhang | Poaceae | Zea | Zea mays | Maize straw | 4.33 | 7.79 | 73.98 | 13.89 | 0.31 | 41.78 | 5.8 | 0.7 | 51.41 | 33 | 29 | 20 |  | 0.215 | 300 | 0.6666667 | 600 | 600 | 25.1 | 28.2 | 47.1
917 | Zhang | Poaceae | Zea | Zea mays | Maize straw | 4.33 | 7.79 | 73.98 | 13.89 | 0.31 | 41.78 | 5.8 | 0.7 | 51.41 | 33 | 29 | 20 |  | 0.215 | 400 | 0.6666667 | 600 | 600 | 26.1 | 39.2 | 35.1
918 | Zhang | Poaceae | Zea | Zea mays | Maize straw | 4.33 | 7.79 | 73.98 | 13.89 | 0.31 | 41.78 | 5.8 | 0.7 | 51.41 | 33 | 29 | 20 |  | 0.215 | 500 | 0.6666667 | 600 | 600 | 27.5 | 43.1 | 29.7
919 | Zhang | Poaceae | Zea | Zea mays | Maize straw | 4.33 | 7.79 | 73.98 | 13.89 | 0.31 | 41.78 | 5.8 | 0.7 | 51.41 | 33 | 29 | 20 |  | 0.215 | 600 | 0.6666667 | 600 | 600 | 33.9 | 38.6 | 27.6
920 | Zhang | Poaceae | Zea | Zea mays | Maize straw | 4.33 | 7.79 | 73.98 | 13.89 | 0.31 | 41.78 | 5.8 | 0.7 | 51.41 | 33 | 29 | 20 |  | 0.215 | 700 | 0.6666667 | 600 | 600 | 39.7 | 35.1 | 25.6
921 | Zhang | Poaceae | Zea | Zea mays | Maize straw | 4.33 | 7.79 | 73.98 | 13.89 | 0.31 | 41.78 | 5.8 | 0.7 | 51.41 | 33 | 29 | 20 |  | 0.215 | 800 | 0.6666667 | 600 | 600 | 44.1 | 32.2 | 24.1
922 | Zhang | Poaceae | Zea | Zea mays | Maize straw | 4.33 | 7.79 | 73.98 | 13.89 | 0.31 | 41.78 | 5.8 | 0.7 | 51.41 | 33 | 29 | 20 |  | 0.215 | 900 | 0.6666667 | 600 | 600 | 50.5 | 26.7 | 23.2
923 | Zhang | Poaceae | Oryza | Oryza sativa | Rice husk | 5.17 | 13 | 68.89 | 12.95 | 0.26 | 40.91 | 5.59 | 0.36 | 52.87 | 38 | 27 | 23 |  | 0.215 | 300 | 0.6666667 | 600 | 600 | 20.4 | 26.1 | 53.8
924 | Zhang | Poaceae | Oryza | Oryza sativa | Rice husk | 5.17 | 13 | 68.89 | 12.95 | 0.26 | 40.91 | 5.59 | 0.36 | 52.87 | 38 | 27 | 23 |  | 0.215 | 400 | 0.6666667 | 600 | 600 | 25.1 | 33.6 | 41.4
925 | Zhang | Poaceae | Oryza | Oryza sativa | Rice husk | 5.17 | 13 | 68.89 | 12.95 | 0.26 | 40.91 | 5.59 | 0.36 | 52.87 | 38 | 27 | 23 |  | 0.215 | 500 | 0.6666667 | 600 | 600 | 28.4 | 37 | 34.7
926 | Zhang | Poaceae | Oryza | Oryza sativa | Rice husk | 5.17 | 13 | 68.89 | 12.95 | 0.26 | 40.91 | 5.59 | 0.36 | 52.87 | 38 | 27 | 23 |  | 0.215 | 600 | 0.6666667 | 600 | 600 | 36.9 | 31.2 | 32.2
927 | Zhang | Poaceae | Oryza | Oryza sativa | Rice husk | 5.17 | 13 | 68.89 | 12.95 | 0.26 | 40.91 | 5.59 | 0.36 | 52.87 | 38 | 27 | 23 |  | 0.215 | 700 | 0.6666667 | 600 | 600 | 41.5 | 27.6 | 31
928 | Zhang | Poaceae | Oryza | Oryza sativa | Rice husk | 5.17 | 13 | 68.89 | 12.95 | 0.26 | 40.91 | 5.59 | 0.36 | 52.87 | 38 | 27 | 23 |  | 0.215 | 800 | 0.6666667 | 600 | 600 | 47.8 | 22.1 | 30.1
929 | Zhang | Poaceae | Oryza | Oryza sativa | Rice husk | 5.17 | 13 | 68.89 | 12.95 | 0.26 | 40.91 | 5.59 | 0.36 | 52.87 | 38 | 27 | 23 |  | 0.215 | 900 | 0.6666667 | 600 | 600 | 53.2 | 18 | 29
930 | Zhang | Malvaceae | Gossypium | Gossypium hirsutum | Cotton straw | 5.12 | 1.58 | 81.47 | 11.83 | 0.13 | 45.74 | 6.19 | 0.19 | 47.73 | 32 | 13 | 43 |  | 0.215 | 300 | 0.6666667 | 600 | 600 | 17.7 | 24.6 | 58.1
931 | Zhang | Malvaceae | Gossypium | Gossypium hirsutum | Cotton straw | 5.12 | 1.58 | 81.47 | 11.83 | 0.13 | 45.74 | 6.19 | 0.19 | 47.73 | 32 | 13 | 43 |  | 0.215 | 400 | 0.6666667 | 600 | 600 | 29.8 | 40.2 | 30.3
932 | Zhang | Malvaceae | Gossypium | Gossypium hirsutum | Cotton straw | 5.12 | 1.58 | 81.47 | 11.83 | 0.13 | 45.74 | 6.19 | 0.19 | 47.73 | 32 | 13 | 43 |  | 0.215 | 500 | 0.6666667 | 600 | 600 | 33.3 | 44.2 | 23.9
933 | Zhang | Malvaceae | Gossypium | Gossypium hirsutum | Cotton straw | 5.12 | 1.58 | 81.47 | 11.83 | 0.13 | 45.74 | 6.19 | 0.19 | 47.73 | 32 | 13 | 43 |  | 0.215 | 600 | 0.6666667 | 600 | 600 | 40.4 | 38.7 | 21
934 | Zhang | Malvaceae | Gossypium | Gossypium hirsutum | Cotton straw | 5.12 | 1.58 | 81.47 | 11.83 | 0.13 | 45.74 | 6.19 | 0.19 | 47.73 | 32 | 13 | 43 |  | 0.215 | 700 | 0.6666667 | 600 | 600 | 45.9 | 35.1 | 19.2
935 | Zhang | Malvaceae | Gossypium | Gossypium hirsutum | Cotton straw | 5.12 | 1.58 | 81.47 | 11.83 | 0.13 | 45.74 | 6.19 | 0.19 | 47.73 | 32 | 13 | 43 |  | 0.215 | 800 | 0.6666667 | 600 | 600 | 54.4 | 28 | 17.7
936 | Zhang | Malvaceae | Gossypium | Gossypium hirsutum | Cotton straw | 5.12 | 1.58 | 81.47 | 11.83 | 0.13 | 45.74 | 6.19 | 0.19 | 47.73 | 32 | 13 | 43 |  | 0.215 | 900 | 0.6666667 | 600 | 600 | 59.4 | 23.8 | 17.2
937 | Ahmed | Poaceae | Triticum | Triticum aestivum | Wheat straw | 7.5 | 7.8 | 69.7 | 15 | 0.35 | 45.79 | 5.71 | 0.75 | 47.04 | 32.5 | 38.3 | 20.7 | 3691.2 | 0.9 | 550 |  | 50 |  | 32 | 33 | 35
938 | Ahmed | Fossil fuel | Fossil fuel | Fossil fuel | Waste tire | 1.26 | 5.43 | 66.09 | 27.22 | 1.62 | 84.1 | 8.16 | 0.72 | 5.4 |  |  |  | 9139.2 | 0.9 | 550 |  | 50 |  | 18 | 38 | 44
939 | Li | Sapindaceae | Acer | Acer sp. | Maple wood |  | 0.33 | 77.8 | 14 | 0.01 | 46.51 | 6.32 | 0.26 | 46.91 | 52.91 | 25.45 |  | 5001.6 | 0.15 | 350 | 0.5 | 200 | 600 | 20 | 43.2 | 36.8
940 | Li | Sapindaceae | Acer | Acer sp. | Maple wood |  | 0.33 | 77.8 | 14 | 0.01 | 46.51 | 6.32 | 0.26 | 46.91 | 52.91 | 25.45 |  | 5001.6 | 0.15 | 450 | 0.5 | 200 | 600 | 28.3 | 43.2 | 28.5
941 | Li | Sapindaceae | Acer | Acer sp. | Maple wood |  | 0.33 | 77.8 | 14 | 0.01 | 46.51 | 6.32 | 0.26 | 46.91 | 52.91 | 25.45 |  | 5001.6 | 0.15 | 550 | 0.5 | 200 | 600 | 28 | 46.6 | 25.4
942 | Li | Sapindaceae | Acer | Acer sp. | Maple wood |  | 0.33 | 77.8 | 14 | 0.01 | 46.51 | 6.32 | 0.26 | 46.91 | 52.91 | 25.45 |  | 5001.6 | 0.15 | 650 | 0.5 | 200 | 600 | 36.3 | 39.6 | 24.1
943 | Li | Poaceae | Zea | Zea mays | Maize straw |  | 19.07 | 62.47 | 15.44 | 0.13 | 37.31 | 5.5 | 0.75 | 56.31 | 40.07 | 31.99 |  | 3093.6 | 0.15 | 350 | 0.5 | 200 | 600 | 18.9 | 39.5 | 41.6
944 | Li | Poaceae | Zea | Zea mays | Maize straw |  | 19.07 | 62.47 | 15.44 | 0.13 | 37.31 | 5.5 | 0.75 | 56.31 | 40.07 | 31.99 |  | 3093.6 | 0.15 | 450 | 0.5 | 200 | 600 | 29 | 36.9 | 34.1
945 | Li | Poaceae | Zea | Zea mays | Maize straw |  | 19.07 | 62.47 | 15.44 | 0.13 | 37.31 | 5.5 | 0.75 | 56.31 | 40.07 | 31.99 |  | 3093.6 | 0.15 | 550 | 0.5 | 200 | 600 | 30.5 | 39 | 30.5
946 | Li | Poaceae | Zea | Zea mays | Maize straw |  | 19.07 | 62.47 | 15.44 | 0.13 | 37.31 | 5.5 | 0.75 | 56.31 | 40.07 | 31.99 |  | 3093.6 | 0.15 | 650 | 0.5 | 200 | 600 | 35.8 | 33.7 | 30.5
947 | Zhang | Poaceae | Oryza | Oryza sativa | Rice straw | 6.76 | 9.22 | 69.16 | 14.86 | 2.15 | 44.5 | 6.24 | 1.45 | 45.66 |  |  |  |  | 0.2125 | 400 | 0.5 | 100 | 900 | 54.9 | 15.3 | 29.8
948 | Zhang | Poaceae | Oryza | Oryza sativa | Rice straw | 6.76 | 9.22 | 69.16 | 14.86 | 2.15 | 44.5 | 6.24 | 1.45 | 45.66 |  |  |  |  | 0.2125 | 500 | 0.5 | 100 | 900 | 54.3 | 20.9 | 24.8
949 | Zhang | Poaceae | Oryza | Oryza sativa | Rice straw | 6.76 | 9.22 | 69.16 | 14.86 | 2.15 | 44.5 | 6.24 | 1.45 | 45.66 |  |  |  |  | 0.2125 | 750 | 0.5 | 100 | 900 | 56.1 | 21.3 | 22.6
950 | Zhang | Poaceae | Oryza | Oryza sativa | Rice straw | 7.32 | 8.33 | 70.68 | 13.68 | 3.54 | 45.31 | 6.25 | 1.62 | 43.29 |  |  |  |  | 0.2125 | 400 | 0.5 | 100 | 900 | 60.6 | 20 | 19.4
951 | Zhang | Poaceae | Oryza | Oryza sativa | Rice straw | 7.32 | 8.33 | 70.68 | 13.68 | 3.54 | 45.31 | 6.25 | 1.62 | 43.29 |  |  |  |  | 0.2125 | 500 | 0.5 | 100 | 900 | 62.8 | 19.3 | 17.9
952 | Zhang | Poaceae | Oryza | Oryza sativa | Rice straw | 7.32 | 8.33 | 70.68 | 13.68 | 3.54 | 45.31 | 6.25 | 1.62 | 43.29 |  |  |  |  | 0.2125 | 750 | 0.5 | 100 | 900 | 61.5 | 19.4 | 19.1
953 | Zhang | Poaceae | Oryza | Oryza sativa | Rice straw | 8.38 | 6.55 | 74.54 | 10.53 | 3.4 | 45.29 | 6.14 | 1.56 | 43.61 |  |  |  |  | 0.2125 | 400 | 0.5 | 100 | 900 | 51.5 | 24 | 24.5
954 | Zhang | Poaceae | Oryza | Oryza sativa | Rice straw | 8.38 | 6.55 | 74.54 | 10.53 | 3.4 | 45.29 | 6.14 | 1.56 | 43.61 |  |  |  |  | 0.2125 | 500 | 0.5 | 100 | 900 | 51.9 | 28.1 | 20
955 | Zhang | Poaceae | Oryza | Oryza sativa | Rice straw | 8.38 | 6.55 | 74.54 | 10.53 | 3.4 | 45.29 | 6.14 | 1.56 | 43.61 |  |  |  |  | 0.2125 | 750 | 0.5 | 100 | 900 | 55.2 | 25.7 | 19.1
956 | Zhang | Poaceae | Oryza | Oryza sativa | Rice straw | 5.96 | 9.48 | 72.9 | 11.67 | 2.85 | 46.1 | 6.23 | 1.11 | 43.71 |  |  |  |  | 0.2125 | 400 | 0.5 | 100 | 900 | 56.7 | 17.9 | 25.4
957 | Zhang | Poaceae | Oryza | Oryza sativa | Rice straw | 5.96 | 9.48 | 72.9 | 11.67 | 2.85 | 46.1 | 6.23 | 1.11 | 43.71 |  |  |  |  | 0.2125 | 500 | 0.5 | 100 | 900 | 58.6 | 20 | 21.4
958 | Zhang | Poaceae | Oryza | Oryza sativa | Rice straw | 5.96 | 9.48 | 72.9 | 11.67 | 2.85 | 46.1 | 6.23 | 1.11 | 43.71 |  |  |  |  | 0.2125 | 750 | 0.5 | 100 | 900 | 62.5 | 18.9 | 18.6
959 | Khan | Poaceae | Oryza | Oryza sativa | Rice straw | 5.15 | 10.26 | 71.37 | 13.22 | 0.23 | 39.91 | 4.57 | 0.95 | 44.08 | 41.21 | 24.91 | 15.37 | 4298.4 | 1.15 | 550 | 0.5 | 50 | 3000 | 29 | 36 | 35
960 | Khan | Fossil fuel | Fossil fuel | Fossil fuel | Waste tire | 1.45 | 4.07 | 64.91 | 29.47 | 1.19 | 82.95 | 7.82 | 0.54 | 3.43 |  |  |  | 9115.2 | 1.15 | 550 | 0.5 | 50 | 3000 | 18 | 43 | 39
961 | Wu | Poaceae | Zea | Zea mays | Maize straw | 4.09 | 4.09 | 72.82 | 19 | 0.14 | 44.56 | 5.75 | 1.03 | 44.43 |  |  |  |  | 0.18 | 500 | 0.09722222 | 100 |  | 40.5 | 33.8 | 25.7
962 | Faisal | Poaceae | Oryza | Oryza sativa | Rice straw | 3.35 | 9.01 | 76.08 | 11.56 | 0.229 | 50.78 | 2.82 | 1.36 | 44.81 |  |  |  |  | 2 | 500 | 0.3333333 | 80 | 1800 | 17.2 | 51.8 | 31
963 | Zhou | Poaceae | Oryza | Oryza sativa | Rice straw | 8.24 | 7.66 | 67.16 | 16.9 | 0.43 | 40.89 | 4.5 | 0.99 | 53.2 |  |  |  |  | 0.2 | 400 |  | 30000 |  | 27.3 | 35.1 | 37.6
964 | Zhou | Poaceae | Oryza | Oryza sativa | Rice straw | 8.24 | 7.66 | 67.16 | 16.9 | 0.43 | 40.89 | 4.5 | 0.99 | 53.2 |  |  |  |  | 0.2 | 450 |  | 30000 |  | 30 | 36.1 | 33.9
965 | Zhou | Poaceae | Oryza | Oryza sativa | Rice straw | 8.24 | 7.66 | 67.16 | 16.9 | 0.43 | 40.89 | 4.5 | 0.99 | 53.2 |  |  |  |  | 0.2 | 500 |  | 30000 |  | 36 | 33.2 | 30.8
966 | Zhou | Poaceae | Oryza | Oryza sativa | Rice straw | 8.24 | 7.66 | 67.16 | 16.9 | 0.43 | 40.89 | 4.5 | 0.99 | 53.2 |  |  |  |  | 0.2 | 550 |  | 30000 |  | 37.4 | 32.6 | 40
967 | Zhou | Poaceae | Oryza | Oryza sativa | Rice straw | 8.24 | 7.66 | 67.16 | 16.9 | 0.43 | 40.89 | 4.5 | 0.99 | 53.2 |  |  |  |  | 0.2 | 600 |  | 30000 |  | 40.5 | 31.8 | 27.7
968 | Zhou | Poaceae | Oryza | Oryza sativa | Rice straw | 8.24 | 7.66 | 67.16 | 16.9 | 0.43 | 40.89 | 4.5 | 0.99 | 53.2 |  |  |  |  | 0.2 | 500 |  | 35000 |  | 35.2 | 33.5 | 31.3
969 | Zhou | Poaceae | Oryza | Oryza sativa | Rice straw | 8.24 | 7.66 | 67.16 | 16.9 | 0.43 | 40.89 | 4.5 | 0.99 | 53.2 |  |  |  |  | 0.2 | 500 |  | 40000 |  | 33.4 | 35.3 | 31.3
970 | Zhou | Poaceae | Oryza | Oryza sativa | Rice straw | 8.24 | 7.66 | 67.16 | 16.9 | 0.43 | 40.89 | 4.5 | 0.99 | 53.2 |  |  |  |  | 0.354 | 500 |  | 40000 |  | 35.4 | 33 | 31.6
971 | Zhou | Poaceae | Oryza | Oryza sativa | Rice straw | 8.24 | 7.66 | 67.16 | 16.9 | 0.43 | 40.89 | 4.5 | 0.99 | 53.2 |  |  |  |  | 0.5 | 500 |  | 40000 |  | 35.6 | 32.5 | 31.9
972 | Ma | Poaceae | Oryza | Oryza sativa | Rice Straw | 6.33 | 10.83 | 69.36 | 13.48 | 0.4 | 42.8 | 4.4 | 2.3 | 50.1 | 42.5 | 17.44 | 7.45 |  |  | 500 | 0.006944444 |  | 120000 | 20.58 | 40.7 | 38.72
973 | Ma | Poaceae | Triticum | Triticum aestivum | Wheat straw | 7.27 | 14.61 | 65.78 | 12.34 | 0.3 | 38.3 | 6.1 | 2 | 53.3 | 43.7 | 19.43 | 5.23 |  |  | 500 | 0.006944444 |  | 120000 | 22.46 | 37.32 | 40.22
974 | Nawaz | Brassicaceae | Brassica | Brassica juncea | Mustard straw | 3.99 | 5.02 | 75.55 | 15.44 | 0 | 54.46 | 6.29 | 0.5 | 38.75 |  |  |  |  | 0.23 | 500 |  | 100 | 1500 |  | 44.43
975 | Nawaz | Brassicaceae | Brassica | Brassica juncea | Mustard straw | 3.99 | 5.02 | 75.55 | 15.44 | 0 | 54.46 | 6.29 | 0.5 | 38.75 |  |  |  |  | 0.23 | 400 |  | 50 | 600 |  | 38.56
976 | Nawaz | Brassicaceae | Brassica | Brassica juncea | Mustard straw | 3.99 | 5.02 | 75.55 | 15.44 | 0 | 54.46 | 6.29 | 0.5 | 38.75 |  |  |  |  | 0.23 | 500 |  | 60 | 1500 |  | 44.13
977 | Nawaz | Brassicaceae | Brassica | Brassica juncea | Mustard straw | 3.99 | 5.02 | 75.55 | 15.44 | 0 | 54.46 | 6.29 | 0.5 | 38.75 |  |  |  |  | 0.23 | 600 |  | 150 | 2400 |  | 42.08
978 | Nawaz | Brassicaceae | Brassica | Brassica juncea | Mustard straw | 3.99 | 5.02 | 75.55 | 15.44 | 0 | 54.46 | 6.29 | 0.5 | 38.75 |  |  |  |  | 0.23 | 500 |  | 150 | 1500 |  | 44.18
979 | Nawaz | Brassicaceae | Brassica | Brassica juncea | Mustard straw | 3.99 | 5.02 | 75.55 | 15.44 | 0 | 54.46 | 6.29 | 0.5 | 38.75 |  |  |  |  | 0.23 | 600 |  | 50 | 2400 |  | 42.27
980 | Nawaz | Brassicaceae | Brassica | Brassica juncea | Mustard straw | 3.99 | 5.02 | 75.55 | 15.44 | 0 | 54.46 | 6.29 | 0.5 | 38.75 |  |  |  |  | 0.23 | 500 |  | 100 | 1500 |  | 44.25
981 | Nawaz | Brassicaceae | Brassica | Brassica juncea | Mustard straw | 3.99 | 5.02 | 75.55 | 15.44 | 0 | 54.46 | 6.29 | 0.5 | 38.75 |  |  |  |  | 0.23 | 400 |  | 50 | 2400 |  | 38.78
982 | Nawaz | Brassicaceae | Brassica | Brassica juncea | Mustard straw | 3.99 | 5.02 | 75.55 | 15.44 | 0 | 54.46 | 6.29 | 0.5 | 38.75 |  |  |  |  | 0.23 | 668.2 |  | 100 | 1500 |  | 41.02
983 | Nawaz | Brassicaceae | Brassica | Brassica juncea | Mustard straw | 3.99 | 5.02 | 75.55 | 15.44 | 0 | 54.46 | 6.29 | 0.5 | 38.75 |  |  |  |  | 0.23 | 500 |  | 100 | 2400 |  | 43.01
984 | Nawaz | Brassicaceae | Brassica | Brassica juncea | Mustard straw | 3.99 | 5.02 | 75.55 | 15.44 | 0 | 54.46 | 6.29 | 0.5 | 38.75 |  |  |  |  | 0.23 | 400 |  | 150 | 600 |  | 38.74
985 | Nawaz | Brassicaceae | Brassica | Brassica juncea | Mustard straw | 3.99 | 5.02 | 75.55 | 15.44 | 0 | 54.46 | 6.29 | 0.5 | 38.75 |  |  |  |  | 0.23 | 600 |  | 150 | 600 |  | 41.26
986 | Nawaz | Brassicaceae | Brassica | Brassica juncea | Mustard straw | 3.99 | 5.02 | 75.55 | 15.44 | 0 | 54.46 | 6.29 | 0.5 | 38.75 |  |  |  |  | 0.23 | 550 |  | 100 | 1500 |  | 44.1
987 | Nawaz | Brassicaceae | Brassica | Brassica juncea | Mustard straw | 3.99 | 5.02 | 75.55 | 15.44 | 0 | 54.46 | 6.29 | 0.5 | 38.75 |  |  |  |  | 0.23 | 500 |  | 100 | 1500 |  | 44.31
988 | Nawaz | Brassicaceae | Brassica | Brassica juncea | Mustard straw | 3.99 | 5.02 | 75.55 | 15.44 | 0 | 54.46 | 6.29 | 0.5 | 38.75 |  |  |  |  | 0.23 | 500 |  | 100 | 1020 |  | 43.33
989 | Nawaz | Brassicaceae | Brassica | Brassica juncea | Mustard straw | 3.99 | 5.02 | 75.55 | 15.44 | 0 | 54.46 | 6.29 | 0.5 | 38.75 |  |  |  |  | 0.23 | 400 |  | 150 | 2400 |  | 38.37
990 | Nawaz | Brassicaceae | Brassica | Brassica juncea | Mustard straw | 3.99 | 5.02 | 75.55 | 15.44 | 0 | 54.46 | 6.29 | 0.5 | 38.75 |  |  |  |  | 0.23 | 600 |  | 500 | 600 |  | 40.31
991 | Nawaz | Brassicaceae | Brassica | Brassica juncea | Mustard straw | 3.99 | 5.02 | 75.55 | 15.44 | 0 | 54.46 | 6.29 | 0.5 | 38.75 |  |  |  |  | 0.23 | 500 |  | 100 | 1500 |  | 44.38
992 | Nawaz | Brassicaceae | Brassica | Brassica juncea | Mustard straw | 3.99 | 5.02 | 75.55 | 15.44 | 0 | 54.46 | 6.29 | 0.5 | 38.75 |  |  |  |  | 0.23 | 500 |  | 100 | 1500 |  | 44.69
993 | Nawaz | Brassicaceae | Brassica | Brassica juncea | Mustard straw | 3.99 | 5.02 | 75.55 | 15.44 | 0 | 54.46 | 6.29 | 0.5 | 38.75 |  |  |  |  | 0.23 | 500 |  | 100 | 1500 |  | 44.27
994 | Zhang | Poaceae | Triticum | Triticum aestivum | Wheat straw |  | 5.8 | [7 empty] | 23.1 | 39.4 | 18.8 |  | 0.297 | 350 | 0.5 | 200 |  | 18.1 | 30 | 40.3
995 | Zhang | Poaceae | Triticum | Triticum aestivum | Wheat straw |  | 5.8 | [7 empty] | 23.1 | 39.4 | 18.8 |  | 0.297 | 400 | 0.5 | 200 |  | 25.3 | 33.41 | 27.86
996 | Zhang | Poaceae | Triticum | Triticum aestivum | Wheat straw |  | 5.8 | [7 empty] | 23.1 | 39.4 | 18.8 |  | 0.297 | 650 | 0.5 | 200 |  | 31.8 | 31.15 | 25.67
997 | Meng | Theaceae | Camellia | Camellia oleifera | Camellia oleifera shells | [14 empty] | 400 | 1 |  |  | 38.7 | 20.3 | 41
998 | Meng | Theaceae | Camellia | Camellia oleifera | Camellia oleifera shells | [14 empty] | 500 | 1 |  |  | 40.5 | 25.1 | 34.6
999 | Meng | Theaceae | Camellia | Camellia oleifera | Camellia oleifera shells | [14 empty] | 600 | 1 |  |  | 42.3 | 27.8 | 29.9
1000 | Meng | Theaceae | Camellia | Camellia oleifera | Camellia oleifera shells | [14 empty] | 700 | 1 |  |  | 45.6 | 26.1 | 28.5
1001 | Meng | Theaceae | Camellia | Camellia oleifera | Camellia oleifera shells | [14 empty] | 800 | 1 |  |  | 48.4 | 24.1 | 27.6
1002 | Rathod | Fabaceae | Arachis | Arachis hypogaea | Groundnut shell | 9.5 | 4.12 | 74.6 | 11.78 |  | 50.9 | 5.15 | 0.58 | 42.1 |  |  |  | 3763.2 |  | 400 | 0.06666667 |  |  | 45.14 | 24.36 | 30.5
1003 | Rathod | Fabaceae | Arachis | Arachis hypogaea | Groundnut shell | 9.5 | 4.12 | 74.6 | 11.78 |  | 50.9 | 5.15 | 0.58 | 42.1 |  |  |  | 3763.2 |  | 450 | 0.06666667 |  |  | 49.06 | 26.11 | 24.83
1004 | Rathod | Fabaceae | Arachis | Arachis hypogaea | Groundnut shell | 9.5 | 4.12 | 74.6 | 11.78 |  | 50.9 | 5.15 | 0.58 | 42.1 |  |  |  | 3763.2 |  | 500 | 0.06666667 |  |  | 55.61 | 27.56 | 16.83
1005 | Pardo | Fagaceae | Castanea | Castanea sp. | Chestnut shell |  | 0.8 |  |  | 0 | 50.4 | 5.3 | 0.4 | 43.1 | 31.61 | 22.64 | 42.69 | 4920 | 3 | 750 | 1 | 100 | 1500 | 38.08 | 32.76 | 29.16
1006 | Pardo | Vitaceae | Vitis | Vitis vinifera | Grape seeds |  | 4.1 |  |  | 0.2 | 50.9 | 5.4 | 2.5 | 36.9 | 15.68 | 18.71 | 49.23 | 4560 | 3 | 750 | 1 | 100 | 1500 | 22.09 | 40.33 | 37.59

## Sheet2
Feedstock | Species | Genus | Family | Family | Total | Percent | Genus | Total | Percent
Empty Fruit Bunch | Elaeis guineensis | Elaeis | Arecaceae | Poaceae | 406 | 40.36% | Elaeis | 169 | 16.8% | Family |  | Genus
Rice Husk | Oryza sativa | Oryza | Poaceae | Arecaceae | 222 | 22.07% | Saccharum | 169 | 16.8% | Poaceae | 40.36% | Elaeis | 16.8%
Palm Fond | Elaeis guineensis | Elaeis | Arecaceae | Euphorbiaceae | 68 | 6.759% | Zea | 130 | 12.92% | Arecaceae | 22.07% | Saccharum | 16.8%
Low-density Polyethylene | Plastic | Plastic | Plastic | Pinaceae | 48 | 4.771% | Oryza | 81 | 8.052% | Euphorbiaceae | 6.759% | Zea | 12.92%
Propylene | Plastic | Plastic | Plastic | Mixed lignocellulosic | 37 | 3.678% | Hevea | 68 | 6.759% | Others | 0.3081511 | Oryza | 8.052%
Fresh Fruit Bunch | Elaeis guineensis | Elaeis | Arecaceae | Meliaceae | 33 | 3.28% | Pinus | 47 | 4.672% |  |  | Hevea | 6.759%
Sugarcane Straw | Saccharum officinarum | Saccharum | Poaceae | Anacardiaceae | 27 | 2.684% | Mixed lignocellulosic | 37 | 3.678% |  |  | Others | 38.67%
Sugarcane Bagasse | Saccharum officinarum | Saccharum | Poaceae | Plastic | 24 | 2.386% | Melia | 32 | 3.181%
Sugarcane | Saccharum officinarum | Saccharum | Poaceae | Malvaceae | 24 | 2.386% | Mangifera | 27 | 2.684%
Chlorella vulgaris | Chlorella vulgaris | Chlorella | Chlorellaceae | Brassicaceae | 20 | 1.988% | Plastic | 24 | 2.386%
Sugarcane waste | Saccharum officinarum | Saccharum | Poaceae | Fossil fuel | 13 | 1.292% | Brassica | 20 | 1.988%
Sugarcane Leaves | Saccharum officinarum | Saccharum | Poaceae | Mixed waste | 13 | 1.292% | Cocos | 19 | 1.889%
Arundo | Arundo donax | Arundo | Poaceae | Fabaceae | 8 | 0.7952% | Phoenix | 19 | 1.889%
Eucalyptus | Eucalyptus sp. | Eucalyptus | Myrtaceae | Paper | 8 | 0.7952% | Triplochiton | 17 | 1.69%
Sorghum | Sorghum bicolor | Sorghum | Poaceae | Dipterocarpaceae | 8 | 0.7952% | Triticum | 16 | 1.59%
Palm Mesocarp Fiber | Elaeis guineensis | Elaeis | Arecaceae | Biopolymer | 7 | 0.6958% | Fossil fuel | 13 | 1.292%
Palm Kernel Shell | Elaeis guineensis | Elaeis | Arecaceae | Cannabaceae | 5 | 0.497% | Mixed waste | 13 | 1.292%
Palm Trunk | Elaeis guineensis | Elaeis | Arecaceae | Lamiaceae | 5 | 0.497% | Corypha | 9 | 0.8946%
Palm Frond | Elaeis guineensis | Elaeis | Arecaceae | Theaceae | 5 | 0.497% | Paper | 8 | 0.7952%
Raw Bamboo | Phyllostachys edulis | Phyllostachys | Poaceae | Salicaceae | 4 | 0.3976% | Shorea | 8 | 0.7952%
Cocos nucifera residue | Cocos nucifera | Cocos | Arecaceae | Sapindaceae | 4 | 0.3976% | Phyllostachys | 7 | 0.6958%
Coconut Fiber | Cocos nucifera | Cocos | Arecaceae | Industrial waste | 3 | 0.2982% | Biopolymer | 7 | 0.6958%
Palm Oil Frond | Elaeis guineensis | Elaeis | Arecaceae | Linaceae | 3 | 0.2982% | Gossypium | 7 | 0.6958%
Palm Shell | Elaeis guineensis | Elaeis | Arecaceae | Fagaceae | 2 | 0.1988% | Metroxylon | 6 | 0.5964%
Palm Oil Trunk | Elaeis guineensis | Elaeis | Arecaceae | Asteraceae | 2 | 0.1988% | Cannabis | 5 | 0.497%
Palm Petioles | Elaeis guineensis | Elaeis | Arecaceae | Vitaceae | 2 | 0.1988% | Tectona | 5 | 0.497%
Rubber Wood Sawdust | Hevea brasiliensis | Hevea | Euphorbiaceae | Chlorellaceae | 1 | 0.0994% | Camellia | 5 | 0.497%
Date Palm Stones | Phoenix dactylifera | Phoenix | Arecaceae | Myrtaceae | 1 | 0.0994% | Populus | 4 | 0.3976%
Date Palm Residue | Phoenix dactylifera | Phoenix | Arecaceae | Oscillatoriaceae | 1 | 0.0994% | Arachis | 4 | 0.3976%
Buri Palm Leave | Corypha utan | Corypha | Arecaceae | Sargassaceae | 1 | 0.0994% | Acer | 4 | 0.3976%
Oil Palm Trunk | Elaeis guineensis | Elaeis | Arecaceae | Fungal biomass | 1 | 0.0994% | Cajanus | 3 | 0.2982%
Sago Fiber Coarse | Metroxylon sagu | Metroxylon | Arecaceae |  |  |  | Industrial waste | 3 | 0.2982%
Sago Trunk Bark | Metroxylon sagu | Metroxylon | Arecaceae |  |  |  | Linum | 3 | 0.2982%
Coconut Shell | Cocos nucifera | Cocos | Arecaceae |  |  |  | Sorghum | 2 | 0.1988%
Fruit Stalks Pruning | Phoenix dactylifera | Phoenix | Arecaceae |  |  |  | Helianthus | 2 | 0.1988%
Date Palm Petiole | Phoenix dactylifera | Phoenix | Arecaceae |  |  |  | Vitis | 2 | 0.1988%
Bamboo | Phyllostachys edulis | Phyllostachys | Poaceae |  |  |  | Chlorella | 1 | 0.0994%
Pigeon Pea Stalk | Cajanus cajan | Cajanus | Fabaceae |  |  |  | Arundo | 1 | 0.0994%
Bamboo chips | Phyllostachys edulis | Phyllostachys | Poaceae |  |  |  | Eucalyptus | 1 | 0.0994%
Polypropylene | Plastic | Plastic | Plastic |  |  |  | Quercus | 1 | 0.0994%
Oakwood | Quercus sp. | Quercus | Fagaceae |  |  |  | Picea | 1 | 0.0994%
Polystyrene | Plastic | Plastic | Plastic |  |  |  | Arthrospira | 1 | 0.0994%
Parrafin Wax | Fossil fuel | Fossil fuel | Fossil fuel |  |  |  | Azadirachta | 1 | 0.0994%
Rice Straw | Oryza sativa | Oryza | Poaceae |  |  |  | Hizikia | 1 | 0.0994%
Polycarbonate | Plastic | Plastic | Plastic |  |  |  | Fungal biomass | 1 | 0.0994%
Polyethylene terephthalate | Plastic | Plastic | Plastic |  |  |  | Pisum | 1 | 0.0994%
Corn stover | Zea mays | Zea | Poaceae |  |  |  | Castanea | 1 | 0.0994%
Paper sludge | Paper | Paper | Paper
Corncob | Zea mays | Zea | Poaceae
Sunflower stalk | Helianthus annuus | Helianthus | Asteraceae
High-alkaline coal | Fossil fuel | Fossil fuel | Fossil fuel
Corn stalk | Zea mays | Zea | Poaceae
Spurce wood | Picea abies | Picea | Pinaceae
Corn straw | Zea mays | Zea | Poaceae
Rubber | Hevea brasiliensis | Hevea | Euphorbiaceae
Natural rubber | Hevea brasiliensis | Hevea | Euphorbiaceae
Hemp stem | Cannabis sativa | Cannabis | Cannabaceae
Mulch film | Plastic | Plastic | Plastic
Cellulose | Biopolymer | Biopolymer | Biopolymer
Hemicellulose | Biopolymer | Biopolymer | Biopolymer
Lignin | Biopolymer | Biopolymer | Biopolymer
Human hair | Biopolymer | Biopolymer | Biopolymer
Food waste digestate | Mixed waste | Mixed waste | Mixed waste
Corn husk | Zea mays | Zea | Poaceae
Oil shale | Fossil fuel | Fossil fuel | Fossil fuel
Sewage sludge | Mixed waste | Mixed waste | Mixed waste
Vine rod | Vitis vinifera | Vitis | Vitaceae
Sunflower | Helianthus annuus | Helianthus | Asteraceae
Sawdust | Mixed lignocellulosic | Mixed lignocellulosic | Mixed lignocellulosic
Waste tires | Fossil fuel | Fossil fuel | Fossil fuel
Pine sawdust | Pinus sp. | Pinus | Pinaceae
Mangifera indica sawdust | Mangifera indica | Mangifera | Anacardiaceae
Teak sawdust | Tectona grandis | Tectona | Lamiaceae
Sal wood sawdust | Shorea robusta | Shorea | Dipterocarpaceae
Polyuerthane | Plastic | Plastic | Plastic
High density polyethylene | Plastic | Plastic | Plastic
Coal gangue | Fossil fuel | Fossil fuel | Fossil fuel
Coal slime | Fossil fuel | Fossil fuel | Fossil fuel
Coke bottles | Plastic | Plastic | Plastic
Dyeing sludge | Industrial waste | Industrial waste | Industrial waste
Melia azedarach sawdust | Melia azedarach | Melia | Meliaceae
Rubberwood sawdust | Hevea brasiliensis | Hevea | Euphorbiaceae
Poplar sawdust | Populus sp. | Populus | Salicaceae
Spirulina platensis | Arthrospira platensis | Arthrospira | Oscillatoriaceae
Neem sawdust | Azadirachta indica | Azadirachta | Meliaceae
Triplochiton scleroxylon sawdust | Triplochiton scleroxylon | Triplochiton | Malvaceae
Hizikia fusiformis | Hizikia fusiformis | Hizikia | Sargassaceae
Mushroom residue | Fungal biomass | Fungal biomass | Fungal biomass
Wheat straw | Triticum aestivum | Triticum | Poaceae
Flax straw | Linum usitatissimum | Linum | Linaceae
Biosolid | Mixed waste | Mixed waste | Mixed waste
Groundnut shells | Arachis hypogaea | Arachis | Fabaceae
Pea starch | Pisum sativum | Pisum | Fabaceae
Sodium carboxymethylcellulose | Biopolymer | Biopolymer | Biopolymer
Maize straw | Zea mays | Zea | Poaceae
Cotton straw | Gossypium hirsutum | Gossypium | Malvaceae
Waste tire | Fossil fuel | Fossil fuel | Fossil fuel
Maple wood | Acer sp. | Acer | Sapindaceae
Mustard straw | Brassica juncea | Brassica | Brassicaceae
Camellia oleifera shells | Camellia oleifera | Camellia | Theaceae
Groundnut shell | Arachis hypogaea | Arachis | Fabaceae
Chestnut shell | Castanea sp. | Castanea | Fagaceae
Grape seeds | Vitis vinifera | Vitis | Vitaceae